## literature2_summary (2)
Column1 | Column2 | Column3 | Column4 | Column5
key | value | phase | url | proof
Pd–Ag | [['(1 1 1)']] | [{'Pd–Ag': 'Pd–Ag alloy phase'}] | ['https://www.sciencedirect.com/science/article/pii/S0021951713000262'] | ['The Pd–Ag/SiO2 (Ag/Pd = 0.5, 1, and 2) after reduction exhibited broad peaks located between the corresponding lines of pure Ag and Pd, which indicate the presence of Pd–Ag alloy phase (Fig. 2b–d). The TEM images of Pd/SiO2, Ag/SiO2, and Pd–Ag/SiO2 after the reduction were shown in Fig. 3. The average sizes of the particles were 5–6 nm for Pd/SiO2 and Ag/SiO2 (Table 4), while this average sizes agreed well with that from XRD patterns. Pd–Ag/SiO2 (Ag/Pd = 0.5 and 1) exhibited a similar size distribution, while the average size of particles was 5–6 nm. In Pd–Ag/SiO2 (Ag/Pd = 2) (Fig. 3f), the average size of particles was 12 nm. This size distribution was caused by the coexistence of the Pd–Ag alloy phase and the unalloyed silver in Pd–Ag/SiO2 (Ag/Pd = 2). The mean sizes of Pd–Ag alloy particles were slightly larger than that from XRD patterns. These differences may be due to a distribution of composition. The higher magnification TEM images of Pd–Ag/SiO2 (Ag/Pd = 1) (Fig. 3e) were used to resolve the d-spacing. The d-spacing was around 0.231 nm, corresponding to the (1 1 1) planes of the crystallite.']
Pd0.75Cu0.25 | [['(110)', '(001)']] | [{'Pd0.75Cu0.25': 'fcc, bcc (B2)', 'Pd3Si': 'Pd3Si'}] | ['https://www.sciencedirect.com/science/article/pii/S0021951713000572'] | [['The XRD spectra of the Pd0.75Cu0.25/SiO2 catalyst showed changes in the crystallographic structure from fcc to bcc (B2) after reduction in hydrogen at 500 and 600°C (Fig. 1, traces c and d).', 'The XRD reflections characteristic for Pd3Si appeared in the 2Θ range 33–52° after reduction at 500 and 600°C (Fig. 1, traces c and d).']]
Pd3Si | ['2Θ range 33–52°'] | [{'Pd0.75Cu0.25': 'fcc, bcc (B2)', 'Pd3Si': 'Pd3Si'}] | ['https://www.sciencedirect.com/science/article/pii/S0021951713000572'] | [['The XRD spectra of the Pd0.75Cu0.25/SiO2 catalyst showed changes in the crystallographic structure from fcc to bcc (B2) after reduction in hydrogen at 500 and 600°C (Fig. 1, traces c and d).', 'The XRD reflections characteristic for Pd3Si appeared in the 2Θ range 33–52° after reduction at 500 and 600°C (Fig. 1, traces c and d).']]
Au–Ag | [['(1 1 1)', '(2 0 0)']] | [{'Au–Ag': 'face-centered cubic (fcc) structures of the Au (Ag) bulk metals'}] | ['https://www.sciencedirect.com/science/article/pii/S0021951713000602'] | ['The Au–Ag nanoparticles show almost the same interplanar spacings of 0.246 nm and 0.213 nm, with a face angle of 123°, corresponding to the (1 1 1) and (2 0 0) planes of the face-centered cubic (fcc) structures of the Au (Ag) bulk metals, respectively, which are consistent with the XRD results.']
Ni–Ir/TiO2 | [['(1 1 1)']] | [{'Ni/TiO2': 'Metallic nickel', 'Ni–Ir/TiO2': 'Ni–Ir alloy'}] | ['https://www.sciencedirect.com/science/article/pii/S0021951713000870'] | [{'Ni/TiO2': 'The XRD patterns of Ni/TiO2 and Ni–Ir/TiO2 catalysts after reduction at 400°C are shown in Fig. 1. For the Ni/TiO2 catalyst (Fig. 1a), besides the diffraction of anatase TiO2, the metallic nickel was found at 2θ of 44.6° and 52.1°, indicating only the metallic nickel present on the surface of the reduced Ni/TiO2.', 'Ni–Ir/TiO2': 'In the case of Ni–Ir/TiO2 catalyst (Fig. 1b), the diffraction intensity of the anatase TiO2 decreases and the diffraction peak of nickel (2 0 0) at 2θ = 52.1° was rather weak and almost cannot be detected. The crystal size of Ni was about 9.1 nm from the Ni(1 1 1) at 2θ = 44.6°, which was smaller than that of the Ni/TiO2 catalyst.'}]
NiCoCe | [['(111)', '(110)', '(100)']] | [{'Ni': 'NiO', 'NiCo': 'mixed oxides of Ni and Co', 'NiCoCe': 'CeO2'}] | ['https://www.sciencedirect.com/science/article/pii/S0021951713002169'] | ['In Fig. 4A, fringes of several crystallites in different orientations can be seen. Using the Fourier filtering techniques for this image, an electron diffraction pattern can be obtained that is shown in Fig. 4B. Reflections can be seen at least from three different lattices. Circles indicated by “a,” “b,” and “c” correspond to d-spacing of ca. 4.65 Å, 3.12 Å, and 2.4 Å, respectively, which can be attributed to reflections from crystal planes of different spinels (CoAl2O4 (1 1 1), NiAl2O4 (1 1 1), MgAl2O4 (1 1 1)) as well as CeO2 (1 1 1) and different metal oxides (CoO (1 1 1), NiO (1 1 1), MgO(1 1 1)), respectively.']
CuAg | [['(111)', '(200)', '(220)']] | [{'CuAg': 'Face-centered cubic (fcc) structure'}] | ['https://www.sciencedirect.com/science/article/pii/S0021951713002595'] | ['The X-ray diffraction (XRD) patterns for the catalyst samples were obtained, and the TEM images were used to examine the morphologies and structural details of the bimetallic catalysts. The particle diameter distribution showed that the mean particle size of all the samples was approximately 3 nm. High-resolution TEM (HRTEM) indicated the formation of the CuAg alloy after reduction.']
Pt18Ni6 | [['(1 1 1)']] | [{'Pt18Ni6': 'face-centered cubic (FCC) structure', 'Pt12Ni12': 'face-centered cubic (FCC) structure', 'Pt10Ni14': 'face-centered cubic (FCC) structure'}] | ['https://www.sciencedirect.com/science/article/pii/S0021951713003308'] | ['The lattice fringes correspond to a spacing distance of 0.21–0.22 nm, which is close to the lattice distance of the (1 1 1) facet of PtNi alloys. The scans of powder X-ray diffraction (PXRD), as shown in Fig. 2, display the characteristic peaks for the (1 1 1) and (2 0 0) facets. The associated patterns reveal that PtNi octahedra, being independent of the alloy compositions, are in a face-centered cubic (FCC) structure.']
Pt12Ni12 | [['(1 1 1)']] | [{'Pt18Ni6': 'face-centered cubic (FCC) structure', 'Pt12Ni12': 'face-centered cubic (FCC) structure', 'Pt10Ni14': 'face-centered cubic (FCC) structure'}] | ['https://www.sciencedirect.com/science/article/pii/S0021951713003308'] | ['The lattice fringes correspond to a spacing distance of 0.21–0.22 nm, which is close to the lattice distance of the (1 1 1) facet of PtNi alloys. The scans of powder X-ray diffraction (PXRD), as shown in Fig. 2, display the characteristic peaks for the (1 1 1) and (2 0 0) facets. The associated patterns reveal that PtNi octahedra, being independent of the alloy compositions, are in a face-centered cubic (FCC) structure.']
Pt10Ni14 | [['(1 1 1)']] | [{'Pt18Ni6': 'face-centered cubic (FCC) structure', 'Pt12Ni12': 'face-centered cubic (FCC) structure', 'Pt10Ni14': 'face-centered cubic (FCC) structure'}] | ['https://www.sciencedirect.com/science/article/pii/S0021951713003308'] | ['The lattice fringes correspond to a spacing distance of 0.21–0.22 nm, which is close to the lattice distance of the (1 1 1) facet of PtNi alloys. The scans of powder X-ray diffraction (PXRD), as shown in Fig. 2, display the characteristic peaks for the (1 1 1) and (2 0 0) facets. The associated patterns reveal that PtNi octahedra, being independent of the alloy compositions, are in a face-centered cubic (FCC) structure.']
Pd2Ga | ['(0 1 3)', ['(2 0 3)']] | [{'Pd–Ga/MgO–Al2O3': {'Pd': 'JCPDS 46-1043', 'Pd2Ga': 'JCPDS 65-1511', 'PdGa5': 'JCPDS 15-0577'}}, {'Pd2Ga': 'Intermetallic compound'}] | ['https://www.sciencedirect.com/science/article/pii/S0021951713003394', 'https://www.sciencedirect.com/science/article/pii/S0021951713003400'] | ['HRTEM images of Pd/MgO–Al2O3 and Pd–Ga/MgO–Al2O3 catalysts (Fig. 7) show that the metal nanoparticles uniformly distribute on the surface of the support. The lattice structure of the monometallic Pd, bimetallic Pd–Ga(2:1), and Pd–Ga(1:5) is discerned with 0.222 nm, 0.219 nm, and 0.218 nm, which are close to the lattice spacing measured for Pd(1 1 1) (JCPDS 46-1043), Pd2Ga(0 1 3) (JCPDS 65-1511), and PdGa5(2 1 3) facet (JCPDS 15-0577).', 'The absence of any additional phases was verified by powder X-ray diffraction. The positions of the reflections do not significantly change and within the detection limit of this method other crystalline phases are absent. The reason for the broadening is visible in TEM images.']
PdGa5 | ['(2 1 3)'] | [{'Pd–Ga/MgO–Al2O3': {'Pd': 'JCPDS 46-1043', 'Pd2Ga': 'JCPDS 65-1511', 'PdGa5': 'JCPDS 15-0577'}}] | ['https://www.sciencedirect.com/science/article/pii/S0021951713003394'] | ['HRTEM images of Pd/MgO–Al2O3 and Pd–Ga/MgO–Al2O3 catalysts (Fig. 7) show that the metal nanoparticles uniformly distribute on the surface of the support. The lattice structure of the monometallic Pd, bimetallic Pd–Ga(2:1), and Pd–Ga(1:5) is discerned with 0.222 nm, 0.219 nm, and 0.218 nm, which are close to the lattice spacing measured for Pd(1 1 1) (JCPDS 46-1043), Pd2Ga(0 1 3) (JCPDS 65-1511), and PdGa5(2 1 3) facet (JCPDS 15-0577).']
Pt3Sn | [['(1 1 1)', '(2 0 0)', '(2 2 0)', '(3 1 1)', '(2 2 2)'], ['(1 1 1)', '(2 0 0)', '(2 2 0)'], ['(111)'], ['(111)', '(200)']] | [{'Pt': 'face centered cubic (fcc)', 'Pt3Sn': 'face centered cubic (fcc)'}, 'determined by XRD', {'Pt': 'face centered cubic (fcc) structure (ICSD 41525)', 'Pt3Sn': 'Pt3Sn phase (ICSD 105796)', 'PtSn': 'PtSn phase (ICSD 42593)'}, 'determined by X-ray diffraction (XRD)'] | ['https://www.sciencedirect.com/science/article/pii/S002195171300403X', 'https://www.sciencedirect.com/science/article/pii/S0021951715003140', 'https://www.sciencedirect.com/science/article/pii/S0021951718302501', 'https://www.sciencedirect.com/science/article/pii/S0021951718303452'] | ['The X-ray powder diffraction (PXRD) patterns of the as-synthesized particles, as shown in Fig. 2, suggest they have a face centered cubic (fcc) structure, with peaks assignable to (1 1 1), (2 0 0), (2 2 0), (3 1 1), and (2 2 2) planes. The positions of diffraction peaks for pure Pt metal (70-2057, JCPDS-ICDD) and Pt3Sn alloy (or Pt75Sn25, 65-0958, JCPDS-ICDD) are included for reference.', 'The X-ray diffraction patterns of PtSn/C are shown in Fig. 3a. The peaks at 39.6°, 45.9°, and 67.5° were attributed to the (1 1 1), (2 0 0), and (2 2 0) features of Pt (JCPDS 04-802). The XRD patterns of the PtSn/C–H, shown in Fig. 3b, indicate alloy formation from Pt and Sn (Pt3Sn and PtSn) resulting from treatment in H2 at 673 K. For 3Pt1Sn/C–H, the (2 2 0) feature moved from 67.5° for 3Pt/C–H to 65.9° for 3Pt1Sn/C–H catalyst, indicating the formation of a Pt3Sn alloy (JCPDS 35-1360). For 3Pt3Sn/C–H and 3Pt6Sn/C–H, new peaks appeared at 41.8° and 44.1°, which were attributed to the PtSn alloy (JCPDS 25-614).', 'The XRD patterns of the catalysts are shown in Fig. 2. Metallic Pt with a face centered cubic (fcc) structure (ICSD 41525) was observed in the Pt/SiO2_O2, Pt/SiO2_N2, Pt/SiO2_H2 and Pt–Sn/SiO2_1073 K O2. In the XRD patterns of the Pt–Sn catalysts treated under a reductive atmosphere (Fig. 2(C)), a clear peak was present at 2θ = 39° for Pt3Sn phase (111) (ICSD 105796) and two peaks appeared at 2θ = 42° and 44° for a PtSn phase (ICSD 42593), indicating the Pt–Sn alloying on SiO2.', 'The XRD patterns in the region where low index planes of the metals are present for as synthesized SiO2-supported Pt and Pt-Sn catalysts are displayed in Fig. 1. The 1Pt/SiO2 sample reveals features characteristic of Pt (111) and (200) at 39.8° and 46.1° (JCDPS 00-004-0802), respectively, whereas the addition of 0.2wt% Sn shifted the Pt (111) and (200) peaks to lower angles (39.2° and 45.7°) indicative of incorporation of Sn into the Pt lattice. Increasing the Sn content to 0.6wt% resulted in features associated with a Pt3Sn alloy of 39.0° and 45.4° (JCDPS 00-035-1360) and with a PtSn alloy at 41.7° and 44.0° (JCDPS 00-025-0614). Addition of 1.2wt% Sn decreased the intensity of the Pt3Sn alloy peaks while increasing the intensity of the PtSn alloy peaks. The most heavily Sn-promoted (2.4wt%) catalyst had peaks at 41.7° and 44.2°, suggesting the presence of PtSn alloy without any detectable Pt3Sn alloy.']
Mo1.0V0.26Te0.1Nb0.20 | [['(110)', '(001)']] | [{'Mo1.0V0.26Te0.1Nb0.20': 'M1 phase (ICSD No. 55097)'}] | ['https://www.sciencedirect.com/science/article/pii/S0021951713004417'] | ['The phase purity was confirmed by powder X-ray diffraction (XRD), using a Bruker D8 ADVANCE diffractometer equipped with Cu Kα1+2 radiation, a secondary graphite monochromator, and a scintillation counter. Analysis of XRD data was performed by Rietveld full patterns fitting using the software package Topas (v 4.2, Bruker AXS) and the M1 crystal structure model of DeSanto et al. Electron microscopy was carried out in two modes using a Cs-corrected FEI Titan 80-300 operating at 300 kV: bright field high-resolution transmission electron microscopy (HRTEM) and high-angle annular dark-field scanning transmission electron microscopy (HAADF STEM). In addition, energy-dispersive X-ray spectroscopy (EDX) was used for elemental mapping of the sample.']
NiZn | [['(1 0 0)'], ['(1 1 1)']] | [{'Ni': 'face-centered cubic', 'Ni4Zn': 'substitutional solid solution', 'NiZn': 'tetragonal L10', 'Ni5Zn21': 'cubic γ-brass'}, {'NiZn': 'L10 (AuCu-type) structure', 'PdZn': 'L10 (AuCu-type) structure', 'PtZn': 'L10 (AuCu-type) structure'}] | ['https://www.sciencedirect.com/science/article/pii/S0021951714001286', 'https://www.sciencedirect.com/science/article/pii/S0021951715002171'] | ['The DFT calculated reaction energy diagram for the hydrogenation of acetylene is shown in Fig. 7 and structures of extrema along the reaction coordinate are shown in Figs. S3 and S4. The reaction begins with the adsorption of acetylene, adsorption of hydrogen, and reaction to form C2H3* (vinyl). C2H3* reacts with a second adsorbed hydrogen atom to form C2H4 (ethylene). Adsorbed ethylene may either desorb to form gas-phase ethylene, or it may react further to form ethane. A primary difference between Ni and NiZn is the relative adsorption energy of acetylene and ethylene. The adsorption energy of acetylene on Ni is −2.37 eV, compared to −1.36 eV on NiZn. The adsorption energies of ethylene on Ni and NiZn are −0.73 eV and −0.40 eV, respectively. The addition of zinc to nickel significantly reduces the ability of acetylene to bind strongly to the surface. This result is consistent with an experimentally observed decrease in turnover frequency and increase in the apparent reaction order in acetylene with increasing zinc content.', 'The intermetallic compounds NiZn, PdZn and PtZn crystallize in the body-centered tetragonal (bct) L10 (AuCu-type) structure, Pearson symbol tP4. The space group is P4/mmm (No 123). The L10 structure can be understood as a tetragonally deformed cubic B2 (CsCl) structure. It is well known that the bct lattice can be described alternatively as a face-centered tetragonal (fct) lattice. Hence the L10 structure can also be considered as a tetragonally deformed cubic B1 (NaCl) structure, see Fig. 2 in Ref. . The relation between the lattice parameters of both descriptions is simple: afct=abct2, cfct=cbct=c. The tetragonal deformation can be expressed by the c/abct parameter. The L10 structure is identical to B2 for c/abct=1. The calculated lattice parameters of all three compounds together with their experimental values are presented in Table 1. Although the fct lattice is not a Bravais lattice, the description in terms of fct Miller indices is most frequently used in the literature. Therefore here we also adopt this convention.']
PdAu | [['(1 1 1)', '(2 0 0)', '(2 2 0)']] | [{'PdAu': 'face-centered cubic (fcc) structure'}] | ['https://www.sciencedirect.com/science/article/pii/S0021951714001730'] | ['The XRD patterns of PdAu thin film dried from colloidal sols exhibit three diffraction peaks that can be indexed to diffraction from the (1 1 1), (2 0 0), and (2 2 0) of the face-centered cubic (fcc) structure of metallic PdAu (Fig. 1B). The lattice structure of nanoflowers shown in Fig. 2C can be observed with lattice spacing 0.230 and 0.200 nm measured for the (1 1 1) and (1 0 0) facets, in accord with the exposed PdAu facets in XRD patterns.']
Ag3In | [['(1 1 0)']] | [{'Ag3In': 'ordered (Cu3Au structure type with Pm3¯m space group)', 'Ag0.75In0.25': 'disordered (Fm3¯m)'}] | ['https://www.sciencedirect.com/science/article/pii/S0021951714002073'] | ["The ordered structure of Ag3In belongs to the Cu3Au structure type with Pm3¯m space group. The In atoms occupy the corner positions (Wyckoff no. 1a) forming a primitive lattice and the Ag atoms occupy half of the octahedral holes (Wyckoff no. 3c), and hence, a change in the Bravais lattice occurs from F to P due to the lowering of the lattice symmetry. The lowering in symmetry generates several extra low intensity peaks in the PXRD patterns of the samples synthesized at higher reaction times. Among these, the one peak that corresponds to (1 1 0) plane observed at around 2θ = 30.6° is shown in Fig. 2. (Source: 'discussion' section of the report)"]
Pt–Sn | [['(1 1 1)', '(2 0 0)', '(2 2 0)', '(3 1 1)', '(2 2 2)']] | [{'Pt–Sn': 'face-centered cubic (fcc) structure of metallic Pt crystals'}] | ['https://www.sciencedirect.com/science/article/pii/S0021951714002644'] | ['The peaks located at 2θ around 39.6°, 45.6°, 66.8°, 80.7°, and 85.4° in all the samples, correspond to the diffractions of (1 1 1), (2 0 0), (2 2 0), (3 1 1), and (2 2 2) planes of fcc Pt. It apparently indicates that the structure of Pt–Sn bimetallic NPs formed is identical to a face-centered-cubic (fcc) structure of metallic Pt crystals.']
NiGa | [['(0 0 2)']] | [{'NiGa': 'β-phase', 'Ni5Ga3': 'δ-phase'}] | ['https://www.sciencedirect.com/science/article/pii/S0021951714002760'] | ["The XRD data were compared to reference structures for the NiGa (β-phase) and Ni5Ga3 (δ-phase) (Section 'Experimental'). The formation of the Ni5Ga3 phase was confirmed by high-resolution TEM analysis (Section 'discussion'). The XRD data were used to determine the particle size from Scherrer broadening of the main peak (Section 'Experimental'). The local environment of Ni and Ga was analyzed using EELS and XAS (Section 'discussion')."]
Ni5Ga3 | [['(1 1 1)', '(2 1 1)', '(0 1 1)'], ['(110)', '(001)']] | [{'NiGa': 'β-phase', 'Ni5Ga3': 'δ-phase'}, {'Ni3Ga1': 'α’-Ni3Ga1', 'Ni5Ga3': 'δ-Ni5Ga3'}] | ['https://www.sciencedirect.com/science/article/pii/S0021951714002760', 'https://www.sciencedirect.com/science/article/pii/S0021951721004838'] | ["The XRD data were compared to reference structures for the NiGa (β-phase) and Ni5Ga3 (δ-phase) (Section 'Experimental'). The formation of the Ni5Ga3 phase was confirmed by high-resolution TEM analysis (Section 'discussion'). The XRD data were used to determine the particle size from Scherrer broadening of the main peak (Section 'Experimental'). The local environment of Ni and Ga was analyzed using EELS and XAS (Section 'discussion').", 'The XRD patterns acquired for the Ni3Ga1 and the Ni5Ga3 samples, and Fig. 3(a,d) compares the corresponding percentage of the individual structural phases deduced from the fits to the data based on a Rietveld refinement. The XRD results for the samples’ phase concentration, lattice parameters and crystalline sizes under activation in H2 correspond to the mean values of the two sets of XRD measurements. The error bars correspond to the respective standard deviation.']
NiMo/TNT(7.1) | [['(0 0 1)', '(2 0 1)', '(1 1 1)', '(0 2 0)']] | [{'NiMo': ['Na2Ti3O7 (JCPDS No. 31-1329)', 'H2Ti3O7 (JCPDS No. 41-192)']}] | ['https://www.sciencedirect.com/science/article/pii/S0021951715001438'] | ['The XRD patterns of the synthesized nanotubular supports are shown in Fig. 3A. In the case of the TNT(x) materials with high sodium content (7.1, 5.4, and 3.2 wt.% Na), four main diffraction peaks can be observed at 10.5°, 24.3°, 28.4°, and 48.1° (2θ), which are typical of monoclinic layered sodium trititanate (JCPDS card 31-1329) and correspond to its (0 0 1), (2 0 1), (1 1 1), and (0 2 0) crystal planes, respectively.']
PdAg | [['(1 1 1)', '(2 0 0)', '(2 2 0)']] | [{'PdAg': 'face-centered cubic (fcc) structure'}] | ['https://www.sciencedirect.com/science/article/pii/S0021951715002146'] | ['The XRD pattern of a PdAg thin film obtained by drying the colloidal sols exhibits three peaks, which can be indexed to diffraction from the (1 1 1), (2 0 0), and (2 2 0) planes of a face-centered cubic (fcc) structure (Fig. 2).']
PdZn | [['(1 1 1)']] | [{'NiZn': 'L10 (AuCu-type) structure', 'PdZn': 'L10 (AuCu-type) structure', 'PtZn': 'L10 (AuCu-type) structure'}] | ['https://www.sciencedirect.com/science/article/pii/S0021951715002171'] | ['The intermetallic compounds NiZn, PdZn and PtZn crystallize in the body-centered tetragonal (bct) L10 (AuCu-type) structure, Pearson symbol tP4. The space group is P4/mmm (No 123). The L10 structure can be understood as a tetragonally deformed cubic B2 (CsCl) structure. It is well known that the bct lattice can be described alternatively as a face-centered tetragonal (fct) lattice. Hence the L10 structure can also be considered as a tetragonally deformed cubic B1 (NaCl) structure, see Fig. 2 in Ref. . The relation between the lattice parameters of both descriptions is simple: afct=abct2, cfct=cbct=c. The tetragonal deformation can be expressed by the c/abct parameter. The L10 structure is identical to B2 for c/abct=1. The calculated lattice parameters of all three compounds together with their experimental values are presented in Table 1. Although the fct lattice is not a Bravais lattice, the description in terms of fct Miller indices is most frequently used in the literature. Therefore here we also adopt this convention.']
PtZn | [['(1 1 1)']] | [{'NiZn': 'L10 (AuCu-type) structure', 'PdZn': 'L10 (AuCu-type) structure', 'PtZn': 'L10 (AuCu-type) structure'}] | ['https://www.sciencedirect.com/science/article/pii/S0021951715002171'] | ['The intermetallic compounds NiZn, PdZn and PtZn crystallize in the body-centered tetragonal (bct) L10 (AuCu-type) structure, Pearson symbol tP4. The space group is P4/mmm (No 123). The L10 structure can be understood as a tetragonally deformed cubic B2 (CsCl) structure. It is well known that the bct lattice can be described alternatively as a face-centered tetragonal (fct) lattice. Hence the L10 structure can also be considered as a tetragonally deformed cubic B1 (NaCl) structure, see Fig. 2 in Ref. . The relation between the lattice parameters of both descriptions is simple: afct=abct2, cfct=cbct=c. The tetragonal deformation can be expressed by the c/abct parameter. The L10 structure is identical to B2 for c/abct=1. The calculated lattice parameters of all three compounds together with their experimental values are presented in Table 1. Although the fct lattice is not a Bravais lattice, the description in terms of fct Miller indices is most frequently used in the literature. Therefore here we also adopt this convention.']
PtSn | [['(1 1 1)', '(2 0 0)', '(2 2 0)'], ['(112¯0)', '(0001)', '(112¯1)'], ['(111)'], ['(111)', '(200)']] | ['determined by XRD', {'PtSn': 'NiAs-type IMC with hexagonal hP4 cells', 'Pt3Sn': 'Cu3Au-type structure (cP4 cells) with face-centered cubic (fcc) packing', 'PtZn': 'tP2 unit cell', 'PtPb': 'hP4 unit cell'}, {'Pt': 'face centered cubic (fcc) structure (ICSD 41525)', 'Pt3Sn': 'Pt3Sn phase (ICSD 105796)', 'PtSn': 'PtSn phase (ICSD 42593)'}, 'determined by X-ray diffraction (XRD)'] | ['https://www.sciencedirect.com/science/article/pii/S0021951715003140', 'https://www.sciencedirect.com/science/article/pii/S0021951717303627', 'https://www.sciencedirect.com/science/article/pii/S0021951718302501', 'https://www.sciencedirect.com/science/article/pii/S0021951718303452'] | ['The X-ray diffraction patterns of PtSn/C are shown in Fig. 3a. The peaks at 39.6°, 45.9°, and 67.5° were attributed to the (1 1 1), (2 0 0), and (2 2 0) features of Pt (JCPDS 04-802). The XRD patterns of the PtSn/C–H, shown in Fig. 3b, indicate alloy formation from Pt and Sn (Pt3Sn and PtSn) resulting from treatment in H2 at 673 K. For 3Pt1Sn/C–H, the (2 2 0) feature moved from 67.5° for 3Pt/C–H to 65.9° for 3Pt1Sn/C–H catalyst, indicating the formation of a Pt3Sn alloy (JCPDS 35-1360). For 3Pt3Sn/C–H and 3Pt6Sn/C–H, new peaks appeared at 41.8° and 44.1°, which were attributed to the PtSn alloy (JCPDS 25-614).', 'The measured lattice distances correspond well with specific crystal facets associated with the corresponding intermetallic phases. We also acquired PXRD patterns to confirm the formation of the desired intermetallic phases for all iNPs (Fig. S2). The exact ratios of Pt to the secondary metal M are in good agreement with the theoretical values measured via ICP-MS (Table S1). Fig. 1. HRTEM and HAADF-STEM images of (a–c) PtSn@mSiO2, and (f–h) Pt3Sn@mSiO2; insets in (c) and (h) are, respectively, fast Fourier transform (FTT) patterns from [0001] direction for PtSn@mSiO2 and [110] direction for Pt3Sn@mSiO2; and elemental mappings of (d and e) PtSn@mSiO2, and (i and j) Pt3Sn@mSiO2.', 'The XRD patterns of the catalysts are shown in Fig. 2. Metallic Pt with a face centered cubic (fcc) structure (ICSD 41525) was observed in the Pt/SiO2_O2, Pt/SiO2_N2, Pt/SiO2_H2 and Pt–Sn/SiO2_1073 K O2. In the XRD patterns of the Pt–Sn catalysts treated under a reductive atmosphere (Fig. 2(C)), a clear peak was present at 2θ = 39° for Pt3Sn phase (111) (ICSD 105796) and two peaks appeared at 2θ = 42° and 44° for a PtSn phase (ICSD 42593), indicating the Pt–Sn alloying on SiO2.', 'The XRD patterns in the region where low index planes of the metals are present for as synthesized SiO2-supported Pt and Pt-Sn catalysts are displayed in Fig. 1. The 1Pt/SiO2 sample reveals features characteristic of Pt (111) and (200) at 39.8° and 46.1° (JCDPS 00-004-0802), respectively, whereas the addition of 0.2wt% Sn shifted the Pt (111) and (200) peaks to lower angles (39.2° and 45.7°) indicative of incorporation of Sn into the Pt lattice. Increasing the Sn content to 0.6wt% resulted in features associated with a Pt3Sn alloy of 39.0° and 45.4° (JCDPS 00-035-1360) and with a PtSn alloy at 41.7° and 44.0° (JCDPS 00-025-0614). Addition of 1.2wt% Sn decreased the intensity of the Pt3Sn alloy peaks while increasing the intensity of the PtSn alloy peaks. The most heavily Sn-promoted (2.4wt%) catalyst had peaks at 41.7° and 44.2°, suggesting the presence of PtSn alloy without any detectable Pt3Sn alloy.']
Pd–Pt | [['(0001)', '(1100)', '(1101)']] | [{'Pd–Pt': 'Core–shell nanocubes'}] | ['https://www.sciencedirect.com/science/article/pii/S002195171600018X'] | ['High resolution image of the edge and the corner of such a frame concave nanocrystal, seen in Fig. 2, corresponds to the epitaxial growth of Pt on the (0001) Pd faces. Despite of a mismatch of 1.4% between the Pt and Pd atomic radius, the (0002) lattice planes are continuous at the interface, due to the accommodation of Pt on the Pd substrate, with some distortions. It confirms that Pt is mainly deposited near the corners, creating some higher index facets.']
PdCu/C-1 | [['(1 1 1)', '(2 0 0)', '(2 2 0)', '(3 1 1)', '(2 2 2)']] | ['face-centered cubic (fcc)'] | ['https://www.sciencedirect.com/science/article/pii/S002195171600097X'] | ['From the pXRD patterns, Fig. 1e, all the samples are identified as a face-centered cubic (fcc) structure showing (1 1 1), (2 0 0), (2 2 0), (3 1 1) and (2 2 2) lattice planes.']
PdCu/C-2 | [['(1 1 1)', '(2 0 0)', '(2 2 0)', '(3 1 1)', '(2 2 2)']] | ['face-centered cubic (fcc)'] | ['https://www.sciencedirect.com/science/article/pii/S002195171600097X'] | ['From the pXRD patterns, Fig. 1e, all the samples are identified as a face-centered cubic (fcc) structure showing (1 1 1), (2 0 0), (2 2 0), (3 1 1) and (2 2 2) lattice planes.']
CoGa | [['(111)']] | [{'Co': 'JCPDS: 15-0806', 'CoGa': 'JCPDS: 15-0578'}] | ['https://www.sciencedirect.com/science/article/pii/S0021951716300586'] | ['From the HRTEM image of CoGa–ZnAl-LDO/γ-Al2O3 (Fig. 3A), the (1 1 1) facet assigned to CoGa particles can be clearly observed, with a lattice spacing of 0.210 nm.']
Pt–Pb | [['{1 1 0}']] | [{'Pt–Pb': 'FCC-type structure, solid solution phase'}] | ['https://www.sciencedirect.com/science/article/pii/S0021951716300811'] | ['The TEM observation confirmed that the prepared Pt–Pb were site-selectively deposited on {1 1 0} reductive face of TiO2-rod (Fig. 5a and b). The average particle size of Pt–Pb NPs was 5.6 nm. HRTEM image (Fig. 5c) of Pt–Pb NPs and its corresponding FFT pattern (Fig. 5d) indicate that the Pt–Pb NPs formed FCC-type structure, showing the formation of solid solution phase in Pt–Pb alloy system. The elemental mapping with STEM–EDS over the Pt–Pb NPs is presented in Fig. 5e–h.']
Ni–Re | [['(1 1 1)']] | [{'Ni': 'face-centered cubic (fcc) structure', 'Ni–Re': 'face-centered cubic (fcc) structure, hexagonal closed packed (hcp) structure'}] | ['https://www.sciencedirect.com/science/article/pii/S0021951717300040'] | ['When the catalysts were reduced at 450°C for 1 h (Fig. 1B), metallic Ni of face-centered cubic (fcc) structure and metallic Re of hexagonal closed packed (hcp) structure were clearly observable for the monometallic 5Ni and 2.5Re catalysts, respectively. The presence of Re in bimetallic catalysts led to the broadening of the Ni diffraction peaks, indicating that the size of Ni or bimetallic Ni–Re particles was reduced, in good agreement with the Ni–Re/ZrO2 catalyst. Interestingly, the diffraction peak of Ni(1 1 1) at 2θ of 44.41° for monometallic 5Ni shifted gradually to a lower value of 43.95° for bimetallic 5Ni2.5Re. This shift resulted from the lattice expansion of the Ni unit cell (Table 1), likely due to Re (which has a larger atomic diameter than Ni) penetrating into the Ni lattice during the reduction. This phenomenon has been considered as an indication of alloy formation in the bimetallic Ni–Re catalyst and other bimetallic catalysts, such as Ni–Fe and Ni–Co. When the Re loading was increased to >2.5%, the diffraction peaks shifted further to lower values and the shape of the patterns changed from fcc Ni to hcp Re, which might indicate that the structure of bimetallic particles changed from fcc to hcp as a result of increased Re content. It is worth noting that the estimated particle size for the Ni–Re samples after reduction (Table 1) reflects contributions from both Ni and Re as Re penetrated into the Ni lattice during the reduction, particularly at high Re loadings. The particle size of 5Ni10Re is slightly greater than that of 5Ni5Re as a result of the doubled Re loading.']
Cu3Zn | ['(200)'] | [{'Cu': 'metallic Cu', 'Cu3Zn': 'Cu3Zn alloy', 'Cu0.9Zn0.1': 'intermediate Cu-Zn alloy'}] | ['https://www.sciencedirect.com/science/article/pii/S0021951717300222'] | ['The X-ray diffraction patterns of the DPU and DP8 samples calcined and then reduced at 350°C are presented in Fig. 4. Metallic copper (JCPDS 70-3038) is detected in the monometallic DPU Cu/TiO2 sample, indicating that Cu0 was not fully reoxidized in air. The formation of a Cu3Zn alloy (JCPDS 65-6567) is revealed in the DPU CuZn 1:1/TiO2 sample (Fig. 4A). For the DPU CuZn 3:1/TiO2 sample, a peak located between metallic Cu and Cu3Zn alloy (Fig. 4A) is clearly observed. From the crystal lattice (i.e. 3.6403 Å) calculated using the Bragg’s law, the composition of this “intermediate” Cu-Zn alloy (i.e. Cu0.9Zn0.1) could be estimated according to the Vegard’s law.']
Cu0.9Zn0.1 | ['(200)'] | [{'Cu': 'metallic Cu', 'Cu3Zn': 'Cu3Zn alloy', 'Cu0.9Zn0.1': 'intermediate Cu-Zn alloy'}] | ['https://www.sciencedirect.com/science/article/pii/S0021951717300222'] | ['The X-ray diffraction patterns of the DPU and DP8 samples calcined and then reduced at 350°C are presented in Fig. 4. Metallic copper (JCPDS 70-3038) is detected in the monometallic DPU Cu/TiO2 sample, indicating that Cu0 was not fully reoxidized in air. The formation of a Cu3Zn alloy (JCPDS 65-6567) is revealed in the DPU CuZn 1:1/TiO2 sample (Fig. 4A). For the DPU CuZn 3:1/TiO2 sample, a peak located between metallic Cu and Cu3Zn alloy (Fig. 4A) is clearly observed. From the crystal lattice (i.e. 3.6403 Å) calculated using the Bragg’s law, the composition of this “intermediate” Cu-Zn alloy (i.e. Cu0.9Zn0.1) could be estimated according to the Vegard’s law.']
Pd3-Fe1 | [['(1 1 1)']] | [{'Pd': 'face-centered cubic (FCC)', 'Pd-Fe': 'face-centered tetragonal (FCT)'}] | ['https://www.sciencedirect.com/science/article/pii/S0021951717300933'] | ['The characteristic diffraction peaks at 2θ = 40.1° and 46.8° corresponding to Pd(1 1 1) and (2 0 0) crystal faces are clearly observed in the XRD pattern of Pd/SiO2. The two Pd3-Fe1 and Pd2-Fe2 crystal structures, shown in Fig. 1 along with those of pure Pd, were used to model the Pd-Fe alloy herein. Their structures were optimized and the lattice constants were calculated with a = b = c = 3.94 Å for the Pd, a = b = c = 3.88 Å for the Pd3-Fe1 alloy and a = b = 3.83 Å & c = 3.78 Å for the Pd2-Fe2 alloy. The closed packed 4 × 4 Pd(1 1 1), Pd3-Fe1(1 1 1) and Pd2-Fe2(1 1 1) surfaces were modeled by a four-layer slab with the bottom two layers fixed in their bulk positions while the top layers were allowed to relax.']
Pd2-Fe2 | [['(1 1 1)']] | [{'Pd': 'face-centered cubic (FCC)', 'Pd-Fe': 'face-centered tetragonal (FCT)'}] | ['https://www.sciencedirect.com/science/article/pii/S0021951717300933'] | ['The characteristic diffraction peaks at 2θ = 40.1° and 46.8° corresponding to Pd(1 1 1) and (2 0 0) crystal faces are clearly observed in the XRD pattern of Pd/SiO2. The two Pd3-Fe1 and Pd2-Fe2 crystal structures, shown in Fig. 1 along with those of pure Pd, were used to model the Pd-Fe alloy herein. Their structures were optimized and the lattice constants were calculated with a = b = c = 3.94 Å for the Pd, a = b = c = 3.88 Å for the Pd3-Fe1 alloy and a = b = 3.83 Å & c = 3.78 Å for the Pd2-Fe2 alloy. The closed packed 4 × 4 Pd(1 1 1), Pd3-Fe1(1 1 1) and Pd2-Fe2(1 1 1) surfaces were modeled by a four-layer slab with the bottom two layers fixed in their bulk positions while the top layers were allowed to relax.']
PtFe0.10 | ['(111)'] | [{'determined by XRD': True}] | ['https://www.sciencedirect.com/science/article/pii/S0021951717302786'] | ['The Pt/SBA-15 catalyst shows three sharp diffraction peaks at 2θ of 39.8°, 46.4°, and 67.6°, assigned to the Pt(111), Pt(200), and Pt(220) planes, respectively. After alumina was coated onto SBA-15 to form 15AS composites, the diffraction of Pt crystallite for the Pt/15AS catalyst became broader. As for the commercial Pt/Al2O3 catalyst, it shows extremely weak diffraction. This indicates that the commercial Pt/Al2O3 catalyst has quite small Pt particles, while the Pt/SBA-15 catalyst has relatively larger Pt particles. The Pt catalysts were also characterized using TEM and the Pt particle size distribution was calculated accordingly (Figs. S2 and S3 in the Supporting Information and Fig. 3).']
PtFe0.20 | ['(111)'] | [{'determined by XRD': True}] | ['https://www.sciencedirect.com/science/article/pii/S0021951717302786'] | ['The Pt/SBA-15 catalyst shows three sharp diffraction peaks at 2θ of 39.8°, 46.4°, and 67.6°, assigned to the Pt(111), Pt(200), and Pt(220) planes, respectively. After alumina was coated onto SBA-15 to form 15AS composites, the diffraction of Pt crystallite for the Pt/15AS catalyst became broader. As for the commercial Pt/Al2O3 catalyst, it shows extremely weak diffraction. This indicates that the commercial Pt/Al2O3 catalyst has quite small Pt particles, while the Pt/SBA-15 catalyst has relatively larger Pt particles. The Pt catalysts were also characterized using TEM and the Pt particle size distribution was calculated accordingly (Figs. S2 and S3 in the Supporting Information and Fig. 3).']
PtFe0.25 | ['(111)'] | [{'determined by XRD': True}] | ['https://www.sciencedirect.com/science/article/pii/S0021951717302786'] | ['The Pt/SBA-15 catalyst shows three sharp diffraction peaks at 2θ of 39.8°, 46.4°, and 67.6°, assigned to the Pt(111), Pt(200), and Pt(220) planes, respectively. After alumina was coated onto SBA-15 to form 15AS composites, the diffraction of Pt crystallite for the Pt/15AS catalyst became broader. As for the commercial Pt/Al2O3 catalyst, it shows extremely weak diffraction. This indicates that the commercial Pt/Al2O3 catalyst has quite small Pt particles, while the Pt/SBA-15 catalyst has relatively larger Pt particles. The Pt catalysts were also characterized using TEM and the Pt particle size distribution was calculated accordingly (Figs. S2 and S3 in the Supporting Information and Fig. 3).']
PtFe0.30 | ['(111)'] | [{'determined by XRD': True}] | ['https://www.sciencedirect.com/science/article/pii/S0021951717302786'] | ['The Pt/SBA-15 catalyst shows three sharp diffraction peaks at 2θ of 39.8°, 46.4°, and 67.6°, assigned to the Pt(111), Pt(200), and Pt(220) planes, respectively. After alumina was coated onto SBA-15 to form 15AS composites, the diffraction of Pt crystallite for the Pt/15AS catalyst became broader. As for the commercial Pt/Al2O3 catalyst, it shows extremely weak diffraction. This indicates that the commercial Pt/Al2O3 catalyst has quite small Pt particles, while the Pt/SBA-15 catalyst has relatively larger Pt particles. The Pt catalysts were also characterized using TEM and the Pt particle size distribution was calculated accordingly (Figs. S2 and S3 in the Supporting Information and Fig. 3).']
PtFe1.0 | ['(111)'] | [{'determined by XRD': True}] | ['https://www.sciencedirect.com/science/article/pii/S0021951717302786'] | ['The Pt/SBA-15 catalyst shows three sharp diffraction peaks at 2θ of 39.8°, 46.4°, and 67.6°, assigned to the Pt(111), Pt(200), and Pt(220) planes, respectively. After alumina was coated onto SBA-15 to form 15AS composites, the diffraction of Pt crystallite for the Pt/15AS catalyst became broader. As for the commercial Pt/Al2O3 catalyst, it shows extremely weak diffraction. This indicates that the commercial Pt/Al2O3 catalyst has quite small Pt particles, while the Pt/SBA-15 catalyst has relatively larger Pt particles. The Pt catalysts were also characterized using TEM and the Pt particle size distribution was calculated accordingly (Figs. S2 and S3 in the Supporting Information and Fig. 3).']
Pt0.5Ru0.5 | [['(111)', '(200)']] | [{'Pt': 'fcc Pt phase (JCPDS file 04-0802)', 'Ru': 'hcp Ru phase (JCPDS file 06-0663)', 'Pt0.5Ru0.5': 'fcc Pt phase (JCPDS file 04-0802), hcp Ru phase (JCPDS file 06-0663)'}] | ['https://www.sciencedirect.com/science/article/pii/S0021951717303676'] | ['The lattice fringes of Pt nanoparticles over the Pt/CNT catalyst show the inter-planar spacings of 0.226 and 0.198 nm, which match well with those of the Pt(1 1 1) and Pt(1 0 0) planes, respectively; the lattice fringes of Ru nanoparticles over the Ru/CNT catalyst show the inter-planar spacings of 0.205 and 0.214 nm, which could be ascribed to those of Ru(1 0 1) and Ru(0 0 2) planes, respectively. The bimetallic catalysts exhibit the inter-planar spacings ranging from 0.222 to 0.224 nm as well as from 0.194 to 0.195 nm, which are most likely ascribed to those of the (1 1 1) and (2 0 0) planes of PtRu alloy, respectively.']
PtIr/Ti4O7 | [['(2 2 0)']] | [{'Pt/Ti4O7': 'Magnéli phase', 'PtIr/Ti4O7': 'Magnéli phase', 'Pt/C': 'metallic phases with a face-centered-cubic (fcc) structure'}] | ['https://www.sciencedirect.com/science/article/pii/S0021951717304505'] | ['The (2 2 0) planes of the Pt-based metallic phases were compared. According to the Scherrer equation, the average particle sizes of Pt/Ti4O7, PtIr/Ti4O7, and Pt/C were measured as 4.1, 3.6, and 4.2 nm, respectively. Moreover, the peak position of (2 2 0) for PtIr/Ti4O7 was positively shifted, demonstrating the alloy formation of PtIr on Ti4O7.']
NiCoAl-LDH | [['(012)']] | [{'NiCoAl-LDH': 'layered double hydroxide structure', 'α-Fe2O3': 'tetragonal SnO2 structure'}] | ['https://www.sciencedirect.com/science/article/pii/S0021951718300277'] | ['The characteristic peak with 2θ at 34.3° matches well with (012) plane of the typical hydrotalcite-like structure, suggested LDHs structure of the species on α-Fe2O3. No other impurity peak was observed, indicating LDHs were of pure phases and the deposition of LDHs did not change the crystalline structure of α-Fe2O3. (Fig. 1a)']
PdCu | [['(111)'], ['(111)'], ['(1 1 1)']] | [{'PdCu': 'fcc CuPd structure (JCPDS no. 48-1551)', 'MgO': 'cubic (JCPDS no. 75-1585)'}, {'PdCu': 'body-centered structure (BCC)', 'PdCu3': 'face-centered structure (FCC)'}, 'face-centered cubic (fcc)'] | ['https://www.sciencedirect.com/science/article/pii/S0021951718300861', 'https://www.sciencedirect.com/science/article/pii/S0021951718303853', 'https://www.sciencedirect.com/science/article/pii/S0021951719301861'] | ['The HR-TEM analysis shows the presence of lattice fringes with a d-spacing value of 0.225 nm and 0.21 nm corresponding to the (111) plane of Pd and (111) plane of CuPd. The SAED pattern shows prominent ring patterns corresponding to the fcc CuPd structure and cubic MgO.', 'The diffraction peaks, emerged between Pd(111) and Cu(111) within the range of 40.5–43.2 °, correspond to alloy phases PdCu(111) (2θ = 41.5°) with body-centered structure (BCC) and PdCu3(111) (2θ = 42.6°) with face-centered structure (FCC).', 'The lattice fringe of 0.227 nm is observed for PdCu-2 without CeO2 (Fig. 1A and B), which is ascribed to the interplanar distance of face-centered cubic (fcc) PdCu (1 1 1).']
PtCo | [['(2\u202f0\u202f0)']] | [{'PtCo': 'face-centred cubic (fcc) structure'}] | ['https://www.sciencedirect.com/science/article/pii/S002195171830126X'] | ['The HRTEM images of the PtCo nanocubes display a lattice fringe of 0.18\u202fnm, which is ascribed to the (2\u202f0\u202f0) facet and slightly smaller than 0.196\u202fnm of Pt (2\u202f0\u202f0) facet (Fig. S1b–d). The corresponding fast Fourier transform (FFT) pattern of the PtCo nanocube (inset in Fig. S1d) shows a representative fcc structure viewed along the [0\u202f0\u202f1] zone axis.']
PtRu | [['(1 1 1)', '(2 0 0)', '(2 2 0)', '(3 1 1)']] | [{'PtRu': 'fcc crystalline structure'}] | ['https://www.sciencedirect.com/science/article/pii/S0021951718301520'] | ['The XRD patterns of 1.5Pt1.5Ru/C catalysts (Fig. 1a and 1b) exhibit diffraction peaks positioned at 2θ values of 39.7°, 46.2°, 67.4°, and 81.3°, which are indicative of the (1 1 1), (2 0 0), (2 2 0), and (3 1 1) planes of the fcc crystalline structure of metallic pure bulk Pt. These peaks are compared with the reference pattern (ICDD-JCPDS Card No. 040802).']
PdRu | [['(111)', '(002)', '(022)', '(311)', '(222)']] | [{'PdRu': 'face centered cubic (fcc)'}] | ['https://www.sciencedirect.com/science/article/pii/S0021951718302173'] | ['The well-defined face centered cubic (fcc) was observed for all PdRu alloy nanoparticles of different sizes and the diffraction peaks for PdRu alloy nanoparticles were attributed to (111), (002), (022), (311) and (222) facets respectively. Based on Bragg’s equation, the (111) inter plane distances of PdRu alloy nanoparticles were calculated to be 2.23 Å, in agreement with that derived from HRTEM results.']
Ni3Fe | [['(111)', '(200)', '(220)']] | [{'Ni3Fe': 'cubic Ni3Fe intermetallic compound (PDF#88-1715)'}] | ['https://www.sciencedirect.com/science/article/pii/S0021951718303348'] | ['The XRD patterns of the catalysts with different Ni/Fe ratios were showed in Figs. 2 and S7. The Ni1.8 catalyst showed reflections of the metallic Ni at 2θ of 44.5°, 51.7° and 76.3°, which were attributed to (110), (200) and (220) planes, respectively (PDF# 04-0850). In the XRD patterns of the bimetallic NixFey catalysts, when Fe was introduced into Ni, diffraction peaks of the (111) and (200) planes gradually shifted to smaller angles upon increasing the Fe/Ni ratio. In the Ni1.8Fe1.5 sample, three sharp symmetrical peaks appeared at 2θ of 44.2°, 51.5° and 75.8°, which were typically assigned to (111), (200) and (220) planes of the cubic Ni3Fe, respectively (PDF#88-1715).']
Pt2Sn | [['(111)', '(200)']] | ['determined by X-ray diffraction (XRD)'] | ['https://www.sciencedirect.com/science/article/pii/S0021951718303452'] | ['The XRD patterns in the region where low index planes of the metals are present for as synthesized SiO2-supported Pt and Pt-Sn catalysts are displayed in Fig. 1. The 1Pt/SiO2 sample reveals features characteristic of Pt (111) and (200) at 39.8° and 46.1° (JCDPS 00-004-0802), respectively, whereas the addition of 0.2wt% Sn shifted the Pt (111) and (200) peaks to lower angles (39.2° and 45.7°) indicative of incorporation of Sn into the Pt lattice. Increasing the Sn content to 0.6wt% resulted in features associated with a Pt3Sn alloy of 39.0° and 45.4° (JCDPS 00-035-1360) and with a PtSn alloy at 41.7° and 44.0° (JCDPS 00-025-0614). Addition of 1.2wt% Sn decreased the intensity of the Pt3Sn alloy peaks while increasing the intensity of the PtSn alloy peaks. The most heavily Sn-promoted (2.4wt%) catalyst had peaks at 41.7° and 44.2°, suggesting the presence of PtSn alloy without any detectable Pt3Sn alloy.']
PdZn1.5 | [['(111)', '(200)']] | [{'Pd': 'face-centered cubic (fcc)', 'PdZn1.5': 'β1-Pd1Zn1'}] | ['https://www.sciencedirect.com/science/article/pii/S0021951718303671'] | ['The X-ray diffraction (XRD) patterns were used to determine the bulk crystal structure of the nanoparticles within each catalyst (Section 2.2.3). SAED patterns were analyzed to identify the presence of fcc Pd and β1-Pd1Zn1 domains in the samples containing Zn (Section S3). STEM-EDX analysis showed that Pd and Zn coexist within individual nanoparticles and also showed extremely small quantities of Pd and Zn on the support as monometallic oligomers (<1 nm in diameter) (Section S4).']
PdZn6 | [['(111)', '(200)']] | [{'Pd': 'face-centered cubic (fcc)', 'PdZn1.5': 'β1-Pd1Zn1'}] | ['https://www.sciencedirect.com/science/article/pii/S0021951718303671'] | ['The X-ray diffraction (XRD) patterns were used to determine the bulk crystal structure of the nanoparticles within each catalyst (Section 2.2.3). SAED patterns were analyzed to identify the presence of fcc Pd and β1-Pd1Zn1 domains in the samples containing Zn (Section S3). STEM-EDX analysis showed that Pd and Zn coexist within individual nanoparticles and also showed extremely small quantities of Pd and Zn on the support as monometallic oligomers (<1 nm in diameter) (Section S4).']
PdZn30 | ['β1-Pd1Zn1'] | [{'Pd': 'face-centered cubic (fcc)', 'PdZn1.5': 'β1-Pd1Zn1'}] | ['https://www.sciencedirect.com/science/article/pii/S0021951718303671'] | ['The X-ray diffraction (XRD) patterns were used to determine the bulk crystal structure of the nanoparticles within each catalyst (Section 2.2.3). SAED patterns were analyzed to identify the presence of fcc Pd and β1-Pd1Zn1 domains in the samples containing Zn (Section S3). STEM-EDX analysis showed that Pd and Zn coexist within individual nanoparticles and also showed extremely small quantities of Pd and Zn on the support as monometallic oligomers (<1 nm in diameter) (Section S4).']
PdCu3 | [['(111)']] | [{'PdCu': 'body-centered structure (BCC)', 'PdCu3': 'face-centered structure (FCC)'}] | ['https://www.sciencedirect.com/science/article/pii/S0021951718303853'] | ['The diffraction peaks, emerged between Pd(111) and Cu(111) within the range of 40.5–43.2 °, correspond to alloy phases PdCu(111) (2θ = 41.5°) with body-centered structure (BCC) and PdCu3(111) (2θ = 42.6°) with face-centered structure (FCC).']
Fe8Ce2 | [['(2 0 0)']] | [{'Fe8Ce2': 'fluorite structure'}] | ['https://www.sciencedirect.com/science/article/pii/S002195171930034X'] | ['The crystalline with 0.27 nm lattice fringes is ascribed to (2 0 0) plane of fluorite structure CeO2 (by HRTEM) as shown in green box in Fig. 2.']
CoxNi1−x | [['(1 1 1)']] | [{'CoxNi1−x': 'face cubic (fcc)'}] | ['https://www.sciencedirect.com/science/article/pii/S0021951719301204'] | ['The lattice fringe of 0.20 nm observed in high-resolution TEM (HR-TEM) can be ascribed to the (1 1 1) of Co0.75Ni0.25 (inset of Fig. 3b).']
Ni9Pd | [['(111)', '(200)', '(220)']] | [{'Ni9Pd': 'face-centered cubic (fcc) structure'}] | ['https://www.sciencedirect.com/science/article/pii/S002195171930185X'] | ['The XRD patterns of the as-prepared Ni9Pd and mono-metallic Ni and Pd NPs catalysts are shown in Fig. 1. Both Pd and Ni have face-centered cubic (fcc) structure with characteristic diffraction peaks: (111), (200) and (220). In Ni9Pd pattern, the (111) reflection peak of Pd appears at 40.5 °2θ while that of Ni (111) at 44.4 °2θ. When compared to mono-metallic diffractograms, the (111) peaks of Pd and Ni are slightly shifted towards each other, i.e., Pd (111) is shifted to higher and Ni (111) is shifted to lower 2θ suggesting formation of bi-phase structure between the two metals. Furthermore, Pd and Ni (200) and (220) crystallite peaks are shifted in the same manner. The summary of the 2θ peak position and full width at half maximum (β1/2) is shown in Table 1. Using the background at 55 °2θ and the FWHM of the corresponding (111) fcc peak, the crystallite size of Pd, in the bi-metallic Ni9Pd, was found at 4 nm while that of Ni was 5 nm showing equivalent crystallite sizes of the two metals. The crystallite sizes of mono-metallic Pd and Ni were 8 and 30 nm, respectively.']
Pt-Sn | [['(401)', '(002)', '(-111)', '(111)', '(401)', '(202)', '(-112)', '(600)', '(313)', '(113)', '(020)', '(403)']] | [{'Pt-Sn': 'Monoclinic θ-Al2O3 (JCPDS No. 23-1009)'}] | ['https://www.sciencedirect.com/science/article/pii/S0021951719301976'] | ['The obvious peaks located at 31.2, 32.8, 35.1, 36.8, 39.0, 39.9, 45.0, 47.6, 60.1, 62.5, 64.1 and 67.4° are observable, which correspond to the crystalline planes of (401), (002), (-111), (111), (401), (202), (-112), (600), (313), (113), (020) and (403) in monoclinic θ-Al2O3 crystal structure (JCPDS No. 23-1009).']
Au–Pd | [['(111)', '(200)']] | [{'Au–Pd': 'alloy NPs'}] | ['https://www.sciencedirect.com/science/article/pii/S0021951719302106'] | ['The crystalline structure of NPs treated under different atmospheres were studied by HRTEM. Fig. 2g and 2\u202fh present the Au26Pd74/MCF-H2 and Au26Pd74/MCF-O2 catalysts, respectively. Metal NPs with a lattice spacing of 0.227–0.231\u202fnm were observed, which is between the values of Au (1\u202f1\u202f1) (0.235\u202fnm in JCPDS card 04–0784) and Pd (1\u202f1\u202f1) (0.225\u202fnm in JCPDS card 65-2867). This suggests the alloying of Au and Pd NPs in sample Au26Pd74/MCF-H2, obtained under H2 reduction, while in sample Au26Pd74/MCF-O2, a high portion of metal NPs with a lattice spacing of 0.213–0.214\u202fnm is found, indicating the formation of PdO (0.212\u202fnm) with (2\u202f0\u202f0) plane of (JCPDS card 02-1432).']
PtCu | [['(111)', '(200)', '(220)', '(311)']] | ['face-centered cubic (fcc) structure'] | ['https://www.sciencedirect.com/science/article/pii/S0021951719302404'] | ['The peaks located at 39.8°, 46.3°, 67.7°, 81.6° can be assigned to the (111), (200), (220) and (311) planes of Pt, respectively (Fig. 1B). In the case of PtCu NSs, the Pt (111) diffraction peak appears at 40.2° with a positive shift compared with Pt/C (39.8°); no peaks are related to pure Cu or its oxides in Fig. 1B, indicating a contraction of the lattice by incorporation of Cu atoms into the fcc structure of Pt due to the formation of alloys.']
Ag1Pd1 | [['(111)', '(100)']] | [{'Ag1Pd1': 'face centered cubic (fcc) phase'}] | ['https://www.sciencedirect.com/science/article/pii/S0021951719302477'] | ['The XRD patterns of the synthesized Ag(111), Ag(100), Ag1Pd1(111), and Ag1Pd1(100) catalyst are presented in Fig. 5, The typical peaks of Ag (111) and (100), in catalysts located at 38.12° and 44.30° could be observed respectively (JCPDS-89-3722). The corresponding peaks of Pd (111) and Pd (100) at 40.11° and 46.65° are also observed (JCPDS-65-2687). The XRD results indicate that Ag and Pd are existing in Ag1Pd1 alloy state in both alloy (111) and alloy (100) catalysts. The TEM and HRTEM images of the alloy catalysts were taken in order to study the detail morphology and structure of the catalysts (presented in Fig. 7). As it can be seen in the TEM images of the as prepared alloy catalyst (see Fig. 7a, c), the Ag1Pd1(100) catalyst exhibited a nanocube morphology and the Ag1Pd1(111) catalyst exhibited a nanotetrahedron morphology. To further validate the specific planes of Alloy NPs, we carried out the high-resolution TEM (HRTEM), and the results are shown in Fig. 7b and d. The lattice spacing of 0.231 nm could be assigned to the (111) face centered cubic (fcc) Ag1Pd1 alloy, the lattice spacing of 0.200 nm corresponded to the (100) face centered cubic (fcc) Ag1Pd1 alloy. The result implied that different preferential surface structures of Ag1Pd1 alloy NPs were achieved using the galvanic replacement method.']
PtNi | [['(111)', '(200)', '(220)', '(311)'], ['(111)', '(200)', '(220)'], ['{1 1 1}']] | [{'PtNi': 'face centered cubic (fcc) Pt'}, {'PtNi': 'face centered cubic (fcc) structure'}, {'PtNi': 'Face-centered cubic (FCC) structure'}] | ['https://www.sciencedirect.com/science/article/pii/S0021951719302568', 'https://www.sciencedirect.com/science/article/pii/S0021951719302957', 'https://www.sciencedirect.com/science/article/pii/S0021951721000816'] | ['The XRD patterns of PtNi and PtNi/Ni(OH)2 along with the corresponding PDF standard of Pt. The diffraction peaks can be indexed to (111), (200), (220) and (311) reflections of face centered cubic (fcc) Pt (PDF No. 04-0802), which is consistent with TEM images.', 'The PtNi CNCs possess the characteristic of face centered cubic (fcc) structure, as determined by XRD measurement (Fig. 6b). The main peaks ((111), (200), (220)) of PtNi CNCs are distributed between those of Pt (JCPDS No. 04-0802) and Ni (JCPDS No. 04-0850).', 'The HR-TEM images show distinct difference in lattice distance among Pt7Ni3 octahedra, Pt5Ni5 octahedra, and Pt4Ni6 octahedra. According to HR-TEM images and the calculated results, the lattice distances of three samples are 0.219 nm for Pt7Ni3 octahedra, 0.215 nm for Pt5Ni5 octahedra, and 0.211 nm for Pt4Ni6 octahedra, depending on their alloying composition. The results of powder X-ray diffraction display the characteristic patterns for the (1 1 1) and (2 0 0) facets and reveal PtNi octahedra to be in a face-centered cubic (FCC) structure. For further analysis, the intensity ratio for (1 1 1) versus (2 0 0) pattern provides the evidence of preferred orientation of PtNi octahedra, which are measured to be in the range of 2.6 ~ 3.5 for three samples, being larger than that (~2.2) of the bulk Pt alloys. The combination of XRD scans and HRTEM images thus reconfirms that all as-prepared PtNi alloys are mainly enclosed by {1 1 1} planes and exhibit the octahedral morphology.']
NiSe2 | [['(2 1 1)']] | [{'NiSe2': 'cubic NiSe2 (JCPDS No. 11-0552)', 'Ni2P': 'hexagonal Ni2P (JCPDS No. 65-9706)'}] | ['https://www.sciencedirect.com/science/article/pii/S0021951719303914'] | ['The high-resolution TEM (HRTEM) image in Fig. 2f shows the lattice fringe spacing of 0.243 nm, which is attributed to the distance of (2 1 1) facet in cubic NiSe2. Meanwhile, the measured lattice spacings of 0.168 nm and 0.191 nm are in good consistent with the (0 0 2) and (2 1 0) facets of hexagonal Ni2P, respectively.']
Cu11In9 | [['(402)', '(310)', '(020)', '(511)']] | [{'Cu11In9': 'monoclinic (JCPDS 65-4963)', 'In2O3': 'cubic (JCPDS 65-3170)'}] | ['https://www.sciencedirect.com/science/article/pii/S0021951719304701'] | ['The XRD patterns of the calcined and six reduced catalysts are presented in Fig. 1a. It can be seen that all obtained samples are well crystallized. A small diffraction peak appearing at 38.7° in the calcined CuO-In2O3 catalyst corresponds to the (111) facet of CuO (JCPDS 45–0937). Moreover, CuO-In2O3 exhibits the diffraction peaks of (211), (222), (400), (411), (332), (431), (125), (440), (611), (622), (136), (444) at 2θ = 21.5°, 30.6°, 35.5°, 37.8°, 42.0°, 45.7°, 49.3°, 51.2°, 56.1°, 60.7°, 62.4° and 63.6°, respectively. These are in good agreement with the peaks of cubic In2O3 phase (JCPDS 65–3170). After 250°C reduction, the CuO phase disappears and a characteristic diffraction peak of Cu0 metal phase is disclosed at 43.3° in CuIn-250. However, the In2O3 phase of CuIn-250 remains consistent with the In2O3 phase of the calcined CuO-In2O3 catalyst, indicating that In2O3 has not been reduced at 250°C. When the reduction temperature is increased to 300°C, the peak of Cu0 metal phase disappears and a new phase emerges. The characteristic peaks at 29.5°, 32.9°, 41.3° and 42.2° are assigned to the (402), (310), (020) and (511) facets of a Cu11In9 intermetallic compound, respectively, which matches well with the standard data of a monoclinic phase (JCPDS 65-4963). Moreover, the In2O3 phase still exists in CuIn-300, though the peak at 42° ascribed to the (332) facet of In2O3 is not observed due to the overlap of adjacent peaks. With further increase of reduction temperature, the intensity of In2O3 peaks decreases gradually. This suggests that compared with 300°C, much more In2O3 is reduced at 350°C. According to a previous report on the phase diagram of Cu-In phase the In content in the Cu11In9 phase region can significantly chance. However, metallic In cannot be found after 350°C reduction in this work, thus showing that the reduced In species are all converted to form more Cu11In9 phase. Furthermore, it also reveals that a certain amount of highly-dispersed, finely-grained Cu0 metal phase still exists in CuIn-300 despite its diffraction peak’s disappearance. When reduction temperature reaches or exceeds 400°C, the diffraction peaks of metallic In appear due to further reduction of In2O3. Fig. 1b shows the XRD patterns of the six used catalysts. After 12h reaction (240°C for CuIn-250, and 280°C for the others), the position and type of the characteristic peaks in all the used catalysts have no obvious change. This indicates that no phase changes happen and no new species are generated during the reaction process. In Table 1, Cu11In9 crystal sizes of the reduced and used catalysts are estimated and listed. It can be found that Cu11In9 crystal size of the reduced catalysts increases (from 33.5 to 45.1 nm) with the increase of reduction temperature, indicating that the conspicuous aggregation occurs during high-temperature reduction treatments. In addition, after reaction, only slight increases appear in the Cu11In9 crystal sizes, implying the excellent thermal stability of all the Cu-In intermetallic catalysts.']
Ni-Pt alloy | [['(111)']] | [{'Ni-Pt alloy': 'Ni-Pt alloy', 'Ni': 'Ni', 'Pt': 'Pt'}] | ['https://www.sciencedirect.com/science/article/pii/S0021951719305445'] | ['The XRD patterns after ex-situ reduction exhibit prominent Ni (111) peaks at 44.5° 2θ for all measured Pt loadings and Pt (111) peaks at 39.8° 2θ for 0.4, 0.7, and 1.0 monolayer samples. Between the Pt (111) and Ni (111) peak a strong Ni-Pt alloy peak with an approximate 3 to 1 Ni/Pt ratio was observed.']
CoAuPd | [['(111)', '(200)', '(220)', '(311)', '(222)']] | ['face-centered cubic (fcc) structure'] | ['https://www.sciencedirect.com/science/article/pii/S0021951719305573'] | ['The XRD patterns of CoAuPd-1 after heat treatment 1 h at different temperatures show five main characteristic peaks of (111), (200), (220), (311), and (222), indicating the formation of ternary CoAuPd alloy (Fig. 1a in the report).']
Pt-Co | [['(1 1 1)', '(2 0 0)', '(2 2 0)', '(3 1 1)']] | [{'Pt-Co': 'Polycrystalline'}] | ['https://www.sciencedirect.com/science/article/pii/S0021951719305615'] | ['The TEM images as shown in Fig. 1b exactly exhibits their spherical and hollow structure with the diameter of around 50–60 nm and the selected area electron diffraction (SAED) (Fig. 1b insert) clearly shows four bright concentric rings for Pt-Co hollow nanospheres, which are well ascribed to the (1 1 1), (2 0 0), (2 2 0) and (3 1 1) planes of Pt-Co hollow nanospheres respectively, reflecting their polycrystalline characteristics.']
PdZn_Ordered | [['(3 1 1)', '(2 0 0)', '(1 1 1)', '(1 1 0)']] | [{'PdZn_Disordered': 'Amorphous PdZn', 'PdZn_Ordered': 'Ordered PdZn', 'Pd@Zn_Core-shell': 'Ordered Pd-core with disordered Zn-shell'}] | ['https://www.sciencedirect.com/science/article/pii/S0021951719306153'] | ['For PdZn_Ordered, the lattice fringes with interplanar distances of 0.121 nm, 0.205 nm, 0.219 nm, and 0.290 nm are in good agreement with PdZn(3 1 1), PdZn(2 0 0), PdZn(1 1 1), and PdZn(1 1 0) crystal planes. For Pd@Zn_Core-shell, the interplanar distances of 0.138 nm, 0.195 nm, and 0.225 nm correspond well with Pd(2 2 0), Pd(2 0 0), and Pd(1 1 1) crystal planes, respectively.']
Pd@Zn_Core-shell | [['(2 2 0)', '(2 0 0)', '(1 1 1)']] | [{'PdZn_Disordered': 'Amorphous PdZn', 'PdZn_Ordered': 'Ordered PdZn', 'Pd@Zn_Core-shell': 'Ordered Pd-core with disordered Zn-shell'}] | ['https://www.sciencedirect.com/science/article/pii/S0021951719306153'] | ['For PdZn_Ordered, the lattice fringes with interplanar distances of 0.121 nm, 0.205 nm, 0.219 nm, and 0.290 nm are in good agreement with PdZn(3 1 1), PdZn(2 0 0), PdZn(1 1 1), and PdZn(1 1 0) crystal planes. For Pd@Zn_Core-shell, the interplanar distances of 0.138 nm, 0.195 nm, and 0.225 nm correspond well with Pd(2 2 0), Pd(2 0 0), and Pd(1 1 1) crystal planes, respectively.']
Au1Pt3/CeO2-NC | [['(200)']] | [{'Au1Pt3': 'cubic fluorite-type oxide structure (JCPDS 34-0394, space group Fm3m)'}] | ['https://www.sciencedirect.com/science/article/pii/S0021951720300099'] | ['The sample NC has an apparent lattice fringes with the interplanar spacing of 0.27 nm, attributed to the (200) planes. In Fig. 1E, the sample NR possesses a fringe with a lattice spacing of 0.19 nm for the (110) facets. The as-obtained NP has clear (111) lattice edges with interplane spacings of 0.31 and 0.27 nm, respectively.']
Au1Pt3/CeO2-NR | [['(110)']] | [{'Au1Pt3': 'cubic fluorite-type oxide structure (JCPDS 34-0394, space group Fm3m)'}] | ['https://www.sciencedirect.com/science/article/pii/S0021951720300099'] | ['The sample NC has an apparent lattice fringes with the interplanar spacing of 0.27 nm, attributed to the (200) planes. In Fig. 1E, the sample NR possesses a fringe with a lattice spacing of 0.19 nm for the (110) facets. The as-obtained NP has clear (111) lattice edges with interplane spacings of 0.31 and 0.27 nm, respectively.']
Au1Pt3/CeO2-NP | [['(111)']] | [{'Au1Pt3': 'cubic fluorite-type oxide structure (JCPDS 34-0394, space group Fm3m)'}] | ['https://www.sciencedirect.com/science/article/pii/S0021951720300099'] | ['The sample NC has an apparent lattice fringes with the interplanar spacing of 0.27 nm, attributed to the (200) planes. In Fig. 1E, the sample NR possesses a fringe with a lattice spacing of 0.19 nm for the (110) facets. The as-obtained NP has clear (111) lattice edges with interplane spacings of 0.31 and 0.27 nm, respectively.']
NiCu0.33 | [['(1 1 1)']] | [{'NiCu0.33': 'Ni3Cu alloy crystal'}] | ['https://www.sciencedirect.com/science/article/pii/S0021951720300208'] | ['The peaks for NiCu0.33/C at 44.36 and 51.71° agree well with the simulated profiles for Ni3Cu alloy crystal and demonstrate the formation of NiCu0.33 alloy (Figure S5). The lattice spacings of 0.335 and 0.201 nm in the HR-TEM images of NiCu0.33/C correspond to the (2 2 0) plane of graphitic carbon and (1 1 1) plane of Ni3Cu alloy, respectively (Fig. 2).']
Cu–Ce–La/SSZ-13 | [['(0 2 1)', '(2 1 1)', '(3 1 2)']] | [{'Cu–Ce–La/SSZ-13': 'CHA structure', 'Cu–Ce–La/SSZ-13@ZSM-5': 'MFI structure'}] | ['https://www.sciencedirect.com/science/article/pii/S0021951720304115'] | ['The XRD diffraction peaks at 2θ = 9.5°, 14.0°, 16.1°, 17.8°, 20.7°, 24.8°, and 30.7° illustrate that Cu–Ce–La/SSZ-13 displays typical patterns of the CHA structure (Fig. 3A). After it is coated with a ZSM-5 shell, it is clearly observed that the particles of CS1 become larger and grow into spheres with rough surfaces, which are covered with small crystal grains; the thickness of the shell is about 50 nm (Fig. 2C–D and Fig. S5). The XRD detection results of CS1 show that, in addition to the CHA characteristic structure peaks, the new diffraction peaks at 2θ = 7.9°, 8.8°, 23.0°, 23.3°, 23.7°, 23.9°, and 24.3° are attributed to the ZSM-5 shell with MFI structure. In addition, with the increase of shell coating, the intensity of the XRD diffraction peaks of the MFI structure is enhanced (Fig. S6). It should be noted that the XRD diffraction peaks of the SSZ-13 phase (core phase) in the core–shell CS1 change significantly from those of Cu–Ce–La/SSZ-13. The intensity of the diffraction peak at 9.6° is increased, while the intensity of diffraction peaks at 16.1°, 20.7°, and 30.7° is significantly weakened, especially at 20.7°. Therefore, we infer that it should be accompanied by partial dissolution and recrystallization of the core phase during the growth of the shell phase (secondary crystallization), and the crystal planes in the (0 2 1), (2 1 1), and (3 1 2) directions are more easily dissolved and recrystallized. The regrowth of the CHA zeolite (core phase) has a phenomenon of shrinking intercrystalline distance, which induces the diffraction peaks of the core phase to shift to a high angle (Fig. 3B; note that the diffraction peaks of the shell phase are not shifted, so the overall diffraction peak shift due to errors is excluded). Moreover, part of the active ions entered into the reaction solution with the dissolution could be introduced into the shell phase during the secondary crystallization process, which facilitated the functionalization of the shell phase. The migration of metal ions will be further revealed by XPS, UV–vis DRS, H2-TPR, and EPR (see Section 3.3).']
Pd-Cu | [['(100)', '(110)', '(111)']] | [{'Pd-Cu': 'face-centred cubic (fcc) Pd (JCPDS No. 65-2867)'}] | ['https://www.sciencedirect.com/science/article/pii/S0021951720304188'] | ['The XRD patterns of these supported Pd10%Cu2.5% match well with the standard diffraction patterns of corresponding support materials and bare fcc Pd (JCPDS No. 65-2867) (SI Fig. S6). The HR-TEM image of Pd-Cu nanocrystal (Fig. 2(a6)) reveals spacing of 0.352 nm and 0.223 nm, which is consistent with the (1001) plane of anatase TiO2 and (111) plane of Pd, respectively.']
NiFe | [['(2 0 0)']] | [{'NiO': '', 'Ni-rich NiFe fcc alloy': ''}] | ['https://www.sciencedirect.com/science/article/pii/S0021951720304243'] | ['The in situ XRD diffractograms of NiFe-0, NiFe-0.25, and NiFe-0.5 catalysts during reduction are shown in Fig. 3. For the monometallic catalyst, the diffraction line associated with metallic Ni(2 0 0) was detected at 2θ of 51.4° (JCPDS 03–065-2865) after the sample reached 600°C for 15 min. As for the NiFe-0.25 and NiFe-0.5 catalysts, the characteristic peak shifted to a lower angle of 50.85° and 50.75°, respectively. The shift in peak position could confirm the formation of Ni-rich NiFe fcc alloy upon reduction of NiFe-0.25 and NiFe-0.5 catalysts at 600°C.']
Pt-Sn-Co | [['{1 0 0}']] | [{'Pt-Sn-Co': 'face-centered cubic (fcc) Pt (alloy) phases, hexagonal PtSn alloy'}] | ['https://www.sciencedirect.com/science/article/pii/S0021951720304632'] | ['The TEM particle size values for Pt and Pt-Sn samples have been extracted from our previous work. The XRD crystallite size and the lattice parameter were determined using Rietveld refinement for the main fcc Pt alloy phase reflecting the nanocube core. High resolution TEM (HRTEM) images combined with fast Fourier transform (FFT) analysis display clear (2 0 0) and (2 2 0) lattice fringes with the interplanar spacings of 0.196 and 0.232 nm, respectively, implying that the Pt-Sn-Co nanocubes are in fact enclosed by {1 0 0} planes.']
PdGa alloy | [['(3 0 1)', '(1 2 1)', '(0 0 2)']] | [{'Pd': 'metallic state', 'PdGa alloy': 'metallic state', 'Ga2O3': 'oxidized state'}] | ['https://www.sciencedirect.com/science/article/pii/S0021951720305078'] | ['The peak of Pd (1 1 1) gradually shifted from 40.1° for pure Pd NPs to 39.1° with increased content of Ga in PdxGay NPs due to lattice expansion (Fig. S1 and Table S2), which has been further confirmed by HRTEM images. As shown in the insets of Fig. 1, the lattice distance of the Pd (1 1 1) plane increased from 0.224 (Pd NPs) to 0.232 nm (Pd0.34Ga1 NPs). It should be noted that the peak of the Pd (1 1 1) facet in Pd/Ga2O3 (prepared by a conventional impregnation method) with the same composition of Pd0.34Ga1 remained at about 2θ = 40.1° (Fig. S1). The characteristic peaks of PdGa alloy appeared at 2θ of ~40−41° and ~44.6° (blue reference) in XRD patterns (line 4 in Fig. 4a), which could be indexed as (3 0 1), (1 2 1), and (0 0 2) facets, respectively (JCPDS No. 03–065−7607).']
Pt3Mn | [['{6 1 0}', '{5 1 0}', '{4 1 0}', '{7 2 0}']] | [{'Pt3Mn': 'face centered cubic (fcc) Pt'}] | ['https://www.sciencedirect.com/science/article/pii/S0021951720305261'] | ['The angles between the facets of a representative Pt3Mn CNC projected along the [0 0 1] direction indicated by the SAED (Fig. 1E) were determined to be approximately 9.5, 11.3, 14.0 and 15.9, which was in agreement with {6 1 0}, {5 1 0}, {4 1 0} and {7 2 0} crystal planes of Pt, respectively (Fig. S3), revealing that the Pt3Mn CNCs enclosed by HIFs were successfully prepared.']
PtFe | [['(1 1 1)']] | [{'PtFe': 'fcc alloy', 'FeOx': 'species'}] | ['https://www.sciencedirect.com/science/article/pii/S0021951721000361'] | ['The diffraction pattern at 2θ = 39.8° assigned to Pt(1 1 1) was detected for Pt/MTS-1-MS, indicating that Pt NPs were successfully loaded on MTS-1-MS. Surprisingly, the diffraction peak at around 2θ of 39.8° obviously shifted to higher angle after Fe doping (Fig. 2b), a hint that part of Fe inserted to Pt(1 1 1) facets and caused lattice compression to a certain extent. Hence, Pt-Fe alloy with fcc structure formed.']
RuCo-300 and RuCo-400 | [['(1 0 0 0)', '(0 0 0 2)', '(1 0 0 1)', '(1 1 0 0)']] | [{'RuCo': ['hexagonal close-packed (hcp)', 'face-centered cubic (fcc)']}] | ['https://www.sciencedirect.com/science/article/pii/S0021951721001615'] | ['RuCo-300 and RuCo-400 only present well-resolved characteristic diffractions of (1 0 0 0), (0 0 0 2), (1 0 0 1), and (1 1 0 0) crystal planes for hexagonal close-packed (hcp) metallic phase. When the reduction temperature is increased to 500°C, a weak (2 0 0 0) diffraction for the faced-centered cubic (fcc) metallic phase appears, in addition to those for the hcp phase. As for RuCo-600, only an fcc phase is formed. In all cases, no recognizable diffractions assigned to Ru species are detected, suggesting the formation of the bimetallic RuCo phase.']
RuCo-500 | [['(1 0 0 0)', '(0 0 0 2)', '(1 0 0 1)', '(1 1 0 0)', '(2 0 0 0)']] | [{'RuCo': ['hexagonal close-packed (hcp)', 'face-centered cubic (fcc)']}] | ['https://www.sciencedirect.com/science/article/pii/S0021951721001615'] | ['RuCo-300 and RuCo-400 only present well-resolved characteristic diffractions of (1 0 0 0), (0 0 0 2), (1 0 0 1), and (1 1 0 0) crystal planes for hexagonal close-packed (hcp) metallic phase. When the reduction temperature is increased to 500°C, a weak (2 0 0 0) diffraction for the faced-centered cubic (fcc) metallic phase appears, in addition to those for the hcp phase. As for RuCo-600, only an fcc phase is formed. In all cases, no recognizable diffractions assigned to Ru species are detected, suggesting the formation of the bimetallic RuCo phase.']
RuCo-600 | [['(2 0 0 0)']] | [{'RuCo': ['hexagonal close-packed (hcp)', 'face-centered cubic (fcc)']}] | ['https://www.sciencedirect.com/science/article/pii/S0021951721001615'] | ['RuCo-300 and RuCo-400 only present well-resolved characteristic diffractions of (1 0 0 0), (0 0 0 2), (1 0 0 1), and (1 1 0 0) crystal planes for hexagonal close-packed (hcp) metallic phase. When the reduction temperature is increased to 500°C, a weak (2 0 0 0) diffraction for the faced-centered cubic (fcc) metallic phase appears, in addition to those for the hcp phase. As for RuCo-600, only an fcc phase is formed. In all cases, no recognizable diffractions assigned to Ru species are detected, suggesting the formation of the bimetallic RuCo phase.']
Pt-Au | [['(1 1 1)']] | [{'Pt-Au': 'face-centered cubic (FCC) structure'}] | ['https://www.sciencedirect.com/science/article/pii/S0021951721003043'] | ['The lattice parameters of the PtxAuy/silica alloy NPs decreased as the Pt content in the alloy NPs increased, and the trend closely followed the theoretical line. These results indicate that the two different metals composing the Pt-Au alloy NPs were homogeneously mixed to form random alloys with a face-centered cubic (FCC) structure. (Fig. 2)']
CuCe | [['(1 1 1)']] | [{'CuCe': 'not explicitly specified in the report'}] | ['https://www.sciencedirect.com/science/article/pii/S0021951721003262'] | ['In the HAADF-STEM images, only CeO2 support with clear lattice fringe direction attributed to (1 1 1) was observed, which had a respective interplanar spacing of 0.32 nm. No separated Cu aggregations emerged both in 5CuCe-used and 20CuCe-used (Fig. 1c and 1d).']
CoGa IMC | [['(1 0 0)', '(1 1 0)', '(2 0 0)']] | [{'CoGa IMC': 'CoGa IMC (PDF-#49–1727)', 'Co': 'Fm3m, a = 3.54 Å, JCPDS 15–0806'}] | ['https://www.sciencedirect.com/science/article/pii/S0021951721004036'] | ['The XRD pattern of CoGa IMC/SiO2 (Fig. 1A) shows characteristic reflections at 2θ = 36.12°, 52.07°, and 76.83°, which are assigned to the (1 0 0), (1 1 0), and (2 0 0) facets of CoGa IMC (PDF-#49–1727), respectively. For comparison, Fig. 1B displays the characteristic reflection of the Co/SiO2 catalyst at 2θ = 52.14°, which is assigned to the (1 1 1) facet of Co (Fm3m, a = 3.54 Å, JCPDS 15–0806).']
Ni3Ga1 | [['(110)', '(001)']] | [{'Ni3Ga1': 'α’-Ni3Ga1', 'Ni5Ga3': 'δ-Ni5Ga3'}] | ['https://www.sciencedirect.com/science/article/pii/S0021951721004838'] | ['The XRD patterns acquired for the Ni3Ga1 and the Ni5Ga3 samples, and Fig. 3(a,d) compares the corresponding percentage of the individual structural phases deduced from the fits to the data based on a Rietveld refinement. The XRD results for the samples’ phase concentration, lattice parameters and crystalline sizes under activation in H2 correspond to the mean values of the two sets of XRD measurements. The error bars correspond to the respective standard deviation.']

## Sheet1
key | value | phase | url | proof | mp_id | exposed_surface
PtSn | (10-10) | P6₃/mmc | https://www.sciencedirect.com/science/article/pii/S0021951717303627' | The measured lattice distances correspond well with specific crystal facets associated with the corresponding intermetallic phases. We also acquired PXRD patterns to confirm the formation of the desired intermetallic phases for all iNPs (Fig. S2). The exact ratios of Pt to the secondary metal M are in good agreement with the theoretical values measured via ICP-MS (Table S1). Fig. 1. HRTEM and HAADF-STEM images of (a–c) PtSn@mSiO2, and (f–h) Pt3Sn@mSiO2; insets in (c) and (h) are, respectively, fast Fourier transform (FTT) patterns from [0001] direction for PtSn@mSiO2 and [110] direction for Pt3Sn@mSiO2; and elemental mappings of (d and e) PtSn@mSiO2, and (i and j) Pt3Sn@mSiO2.' | mp-19856
PdCu | 111 | fcc | https://www.sciencedirect.com/science/article/pii/S0021951718300861 | 'The HR-TEM analysis shows the presence of lattice fringes with a d-spacing value of 0.225 nm and 0.21 nm corresponding to the (111) plane of Pd and (111) plane of CuPd. The SAED pattern shows prominent ring patterns corresponding to the fcc CuPd structure and cubic MgO.' | mp-580357
CoPt3 | 111 | fcc | ['https://www.sciencedirect.com/science/article/pii/S002195171830126X'] | ['The HRTEM images of the PtCo nanocubes display a lattice fringe of 0.18\u202fnm, which is ascribed to the (2\u202f0\u202f0) facet and slightly smaller than 0.196\u202fnm of Pt (2\u202f0\u202f0) facet (Fig. S1b–d). The corresponding fast Fourier transform (FFT) pattern of the PtCo nanocube (inset in Fig. S1d) shows a representative fcc structure viewed along the [0\u202f0\u202f1] zone axis.'] | mp-922
ZnPd | PdZn(3 1 1), PdZn(2 0 0), PdZn(1 1 1), and PdZn(1 1 0) | Tetragonal P4/mmm | https://www.sciencedirect.com/science/article/pii/S0021951719306153 | ['For PdZn_Ordered, the lattice fringes with interplanar distances of 0.121 nm, 0.205 nm, 0.219 nm, and 0.290 nm are in good agreement with PdZn(3 1 1), PdZn(2 0 0), PdZn(1 1 1), and PdZn(1 1 0) crystal planes. For Pd@Zn_Core-shell, the interplanar distances of 0.138 nm, 0.195 nm, and 0.225 nm correspond well with Pd(2 2 0), Pd(2 0 0), and Pd(1 1 1) crystal planes, respectively.'] | mp-1652
Ni3Cu | (1 1 1) | Tetragonal I4/mmm | ['https://www.sciencedirect.com/science/article/pii/S0021951720300208'] | ['The peaks for NiCu0.33/C at 44.36 and 51.71° agree well with the simulated profiles for Ni3Cu alloy crystal and demonstrate the formation of NiCu0.33 alloy (Figure S5). The lattice spacings of 0.335 and 0.201 nm in the HR-TEM images of NiCu0.33/C correspond to the (2 2 0) plane of graphitic carbon and (1 1 1) plane of Ni3Cu alloy, respectively (Fig. 2).'] | mp-1184054