## literature4_summary (2)
Column1 | Column2 | Column3 | Column4 | Column5
key | value | phase | url | proof
Ni-Pd/CB | [['(111)', '(200)', '(220)']] | [{'Ni-Pd/CB': 'face-centered-cubic (fcc) structure of nickel nanoparticles, face-centered-cubic (fcc) Pd'}] | ['https://www.sciencedirect.com/science/article/pii/S0926337316305112'] | ['The X-ray diffraction (XRD) patterns of CB, Ni/CB and Ni0.20Pd0.05/CB catalysts. The peaks at 44.5°, 51.8° and 76.4° can be indexed as the (111), (200) and (220) planes of Ni, respectively, indicating the face-centered-cubic (fcc) structure of nickel nanoparticles with good crystallinity. After the replacement of Ni with Pd on the surface of Ni NPs, three additional peaks appeared at around 40.2°, 46.5° and 68.0° corresponding to the (111), (200) and (220) crystal planes of face-centered-cubic (fcc) Pd, suggesting the reduction of Pd2+ to Pd0.']
Ag_Pt | [['{001}', '{101}']] | ['anatase TiO2'] | ['https://www.sciencedirect.com/science/article/pii/S0926337316305124'] | ['According to the crystallographic symmetry of anatase TiO2, the truncated bipyramid-shaped TiO2 nanocrystals are bound by eight {101} facets and two parallel {001} facets (the inset in Fig. 1B). The inset in Fig 1C shows a typical SAED image taken from an individual Pt_Ag_TiO2_PD_seq sample. The fringe spacing, which is the interplanar separation between the growth direction planes of the nanocrystal, could be estimated as 0.235 nm, so the SAED pattern confirms that the obtained products exhibit single-crystal characteristics and indicates that the top and bottom surfaces of the single crystals are the {001} facets.']
Ag_Au | [['{001}', '{101}']] | ['anatase TiO2'] | ['https://www.sciencedirect.com/science/article/pii/S0926337316305124'] | ['According to the crystallographic symmetry of anatase TiO2, the truncated bipyramid-shaped TiO2 nanocrystals are bound by eight {101} facets and two parallel {001} facets (the inset in Fig. 1B). The inset in Fig 1C shows a typical SAED image taken from an individual Pt_Ag_TiO2_PD_seq sample. The fringe spacing, which is the interplanar separation between the growth direction planes of the nanocrystal, could be estimated as 0.235 nm, so the SAED pattern confirms that the obtained products exhibit single-crystal characteristics and indicates that the top and bottom surfaces of the single crystals are the {001} facets.']
Au_Pd | [['{001}', '{101}']] | ['anatase TiO2'] | ['https://www.sciencedirect.com/science/article/pii/S0926337316305124'] | ['According to the crystallographic symmetry of anatase TiO2, the truncated bipyramid-shaped TiO2 nanocrystals are bound by eight {101} facets and two parallel {001} facets (the inset in Fig. 1B). The inset in Fig 1C shows a typical SAED image taken from an individual Pt_Ag_TiO2_PD_seq sample. The fringe spacing, which is the interplanar separation between the growth direction planes of the nanocrystal, could be estimated as 0.235 nm, so the SAED pattern confirms that the obtained products exhibit single-crystal characteristics and indicates that the top and bottom surfaces of the single crystals are the {001} facets.']
Au_Pt | [['{001}', '{101}']] | ['anatase TiO2'] | ['https://www.sciencedirect.com/science/article/pii/S0926337316305124'] | ['According to the crystallographic symmetry of anatase TiO2, the truncated bipyramid-shaped TiO2 nanocrystals are bound by eight {101} facets and two parallel {001} facets (the inset in Fig. 1B). The inset in Fig 1C shows a typical SAED image taken from an individual Pt_Ag_TiO2_PD_seq sample. The fringe spacing, which is the interplanar separation between the growth direction planes of the nanocrystal, could be estimated as 0.235 nm, so the SAED pattern confirms that the obtained products exhibit single-crystal characteristics and indicates that the top and bottom surfaces of the single crystals are the {001} facets.']
Pt-Sn | [['(111)', '(200)', '(220)', '(311)', '(222)']] | [{'Pt-Sn': 'face centered cubic (fcc)'}] | ['https://www.sciencedirect.com/science/article/pii/S0926337316305446'] | ['The typical face centered cubic (fcc) crystalline peaks of Pt are identified, namely the planes (111), (200), (220), (311) and (222). X-ray diffractograms of Pt-Sn/C catalysts are given in Fig. 1.']
PtNi | [['(111)'], '(111)'] | [{'PtNi': 'γ-Al2O3'}, {'Pt': 'face center cubic (fcc)', 'PtNi': 'face center cubic (fcc)', 'PtNiRu': 'face center cubic (fcc)'}] | ['https://www.sciencedirect.com/science/article/pii/S0926337316305811', 'https://www.sciencedirect.com/science/article/pii/S0926337316309195'] | ['The high resolution image of the PtNi NPs in Fig. 1c presents both Pt core with interplanar lattice fringes distance of 0.23 nm, corresponding to Pt (111) planes, and the obvious boundary around the Pt core. The STEM images and EDS mapping of Pt and PtNi NPs loaded on γ-Al2O3 are presented in Fig. 3.', 'The energy dispersive spectroscopy (EDS), which was measured during the TEM observation, indicates that the Pt-NPs were immobilized on the carbon black surface and the Pt peaks were observed at 2.1 and 9.6 keV, as depicted in Fig. 2(d). The crystal structure of the Pt-NPs was determined using XRD (Supporting information, Fig. S4). The XRD patterns of the Pt/C on the Si wafer substrate exhibited the carbon black peak at 26.2° and characteristic diffraction peaks of Pt (111), Pt (200), Pt (220), and Pt (311) at 2θ = 39.6°, 45.2°, 67.2°, and 80.7°, respectively, which indicated that Pt was present in the face center cubic (fcc).']
CuxNiy | [['(111)', '(200)', '(220)']] | [{'CuxNiy': 'face-centred cubic (fcc) structure'}] | ['https://www.sciencedirect.com/science/article/pii/S0926337316308013'] | ['The XRD patterns of as-prepared CuxNiy/MgAlO nanocatalysts showed two obvious reflections at 2θ = 43.33–44.46° and 2θ = 50.44–51.85°, which were assigned to (111) and (200) crystal planes of face-centred cubic (fcc) structure (Fig. 1B). The XRD diffraction patterns of resultant CuNi/MgAlO-T catalysts showed three characteristic diffraction peaks at 2θ = 43.81°, 51.06°, and 75.16°, which were ascribed to the (111), (200), and (220) crystal planes of CuNi alloys, respectively (Fig. 3).']
PdAg | [['(111)'], ['(111)', '(200)']] | [{'PdAg': 'PdAg alloy phase'}, {'PdAg': 'face-centered cubic (fcc)'}] | ['https://www.sciencedirect.com/science/article/pii/S0926337316308128', 'https://www.sciencedirect.com/science/article/pii/S0926337319301924'] | ['For samples with both Pd and Ag loadings (Pd:Ag molar ratio at 1:0.25, 1:0.5, and 1:1), it was clear that only one weak diffraction peak at 2θ between ∼38° and ∼40° could be observed in their XRD diffraction patterns, and their peak position gradually shifted from ∼39.5° to ∼39° with the increase of Pd:Ag molar ratio from 1:0.25 to 1:1. This observation suggested that PdAg alloy was formed during the controlled surface reaction process to load Ag onto Pd/SiO2-NH2 catalyst (XRD). The insert HRTEM image in Fig. 1d shows one PdAg alloy nanoparticle, which verified its highly crystallized structure. One set of lattice planes could be clearly observed with the d-spacing at ∼0.23 nm, while the d-spacings of the (111) planes of fcc Pd phase and fcc Ag phase were 0.22 nm and 0.24 nm, respectively. Thus, the HRTEM observation provided another evidence that PdAg alloy was formed on SiO2-NH2 catalyst support and the observed set of lattice planes should be corresponded to the (111) plane of PdAg alloy phase (HRTEM).', 'High-resolution TEM image of an individual NW displayed two sets of lattice fringes with the d-spacings of 2.31 and 2.01 Å, respectively, which were ascribed to (111) and (200) planes of face-centered cubic (fcc) PdAg alloys (Fig. 1d). The corresponded Fourier transform (FT) pattern further confirmed the [110] crystalline observation direction along the NW.']
Pt-Ni | [['(111)', '(200)', '(220)', '(222)']] | [{'Pt-Ni': 'face-centered cubic (fcc) structure'}] | ['https://www.sciencedirect.com/science/article/pii/S0926337316308529'] | ['The XRD patterns for the Pt-Ni alloy and PNC are shown in Fig. 1e. Both XRD patterns showed four main peaks located around 39°, 46°, 67° and 87°, which can be ascribed to the corresponding (111), (200), (220) and (222) Pt fcc reflections (JXPDS database #04-0802).']
PtNiRu | ['(111)'] | [{'Pt': 'face center cubic (fcc)', 'PtNi': 'face center cubic (fcc)', 'PtNiRu': 'face center cubic (fcc)'}] | ['https://www.sciencedirect.com/science/article/pii/S0926337316309195'] | ['The energy dispersive spectroscopy (EDS), which was measured during the TEM observation, indicates that the Pt-NPs were immobilized on the carbon black surface and the Pt peaks were observed at 2.1 and 9.6 keV, as depicted in Fig. 2(d). The crystal structure of the Pt-NPs was determined using XRD (Supporting information, Fig. S4). The XRD patterns of the Pt/C on the Si wafer substrate exhibited the carbon black peak at 26.2° and characteristic diffraction peaks of Pt (111), Pt (200), Pt (220), and Pt (311) at 2θ = 39.6°, 45.2°, 67.2°, and 80.7°, respectively, which indicated that Pt was present in the face center cubic (fcc).']
Ce0.95Cu0.05 | [['(200)', '(220)']] | [{'CeO2': 'cubic fluorite lattice structure of ceria (Fm3m symmetry)', 'Ce0.95Cu0.05': 'cubic fluorite lattice structure of ceria (Fm3m symmetry)', 'Ce0.85Cu0.15': 'cubic fluorite lattice structure of ceria (Fm3m symmetry)', 'Ce0.60Cu0.40': 'cubic fluorite lattice structure of ceria (Fm3m symmetry)', 'Ce0.40Cu0.60': 'cubic fluorite lattice structure of ceria (Fm3m symmetry)', 'Ce0.15Cu0.85': 'cubic fluorite lattice structure of ceria (Fm3m symmetry)', 'Ce0.05Cu0.95': 'cubic fluorite lattice structure of ceria (Fm3m symmetry)', 'CuO': 'CuO phase'}] | ['https://www.sciencedirect.com/science/article/pii/S0926337316309912'] | ['The X-ray diffraction (XRD) patterns of the samples showed the cubic fluorite lattice structure of ceria (Fm3m symmetry) for pure CeO2 and binary oxide catalysts. The TEM images of the samples showed multiple nanoparticles displaying lattice fringes whose interplanar distances are compatible with the presence of the fluorite phase in all cases, with the most common exposed facets being (200) and (220).']
Ce0.85Cu0.15 | [['(200)', '(220)']] | [{'CeO2': 'cubic fluorite lattice structure of ceria (Fm3m symmetry)', 'Ce0.95Cu0.05': 'cubic fluorite lattice structure of ceria (Fm3m symmetry)', 'Ce0.85Cu0.15': 'cubic fluorite lattice structure of ceria (Fm3m symmetry)', 'Ce0.60Cu0.40': 'cubic fluorite lattice structure of ceria (Fm3m symmetry)', 'Ce0.40Cu0.60': 'cubic fluorite lattice structure of ceria (Fm3m symmetry)', 'Ce0.15Cu0.85': 'cubic fluorite lattice structure of ceria (Fm3m symmetry)', 'Ce0.05Cu0.95': 'cubic fluorite lattice structure of ceria (Fm3m symmetry)', 'CuO': 'CuO phase'}] | ['https://www.sciencedirect.com/science/article/pii/S0926337316309912'] | ['The X-ray diffraction (XRD) patterns of the samples showed the cubic fluorite lattice structure of ceria (Fm3m symmetry) for pure CeO2 and binary oxide catalysts. The TEM images of the samples showed multiple nanoparticles displaying lattice fringes whose interplanar distances are compatible with the presence of the fluorite phase in all cases, with the most common exposed facets being (200) and (220).']
Ce0.60Cu0.40 | [['(200)', '(220)']] | [{'CeO2': 'cubic fluorite lattice structure of ceria (Fm3m symmetry)', 'Ce0.95Cu0.05': 'cubic fluorite lattice structure of ceria (Fm3m symmetry)', 'Ce0.85Cu0.15': 'cubic fluorite lattice structure of ceria (Fm3m symmetry)', 'Ce0.60Cu0.40': 'cubic fluorite lattice structure of ceria (Fm3m symmetry)', 'Ce0.40Cu0.60': 'cubic fluorite lattice structure of ceria (Fm3m symmetry)', 'Ce0.15Cu0.85': 'cubic fluorite lattice structure of ceria (Fm3m symmetry)', 'Ce0.05Cu0.95': 'cubic fluorite lattice structure of ceria (Fm3m symmetry)', 'CuO': 'CuO phase'}] | ['https://www.sciencedirect.com/science/article/pii/S0926337316309912'] | ['The X-ray diffraction (XRD) patterns of the samples showed the cubic fluorite lattice structure of ceria (Fm3m symmetry) for pure CeO2 and binary oxide catalysts. The TEM images of the samples showed multiple nanoparticles displaying lattice fringes whose interplanar distances are compatible with the presence of the fluorite phase in all cases, with the most common exposed facets being (200) and (220).']
Ce0.40Cu0.60 | [['(200)', '(220)']] | [{'CeO2': 'cubic fluorite lattice structure of ceria (Fm3m symmetry)', 'Ce0.95Cu0.05': 'cubic fluorite lattice structure of ceria (Fm3m symmetry)', 'Ce0.85Cu0.15': 'cubic fluorite lattice structure of ceria (Fm3m symmetry)', 'Ce0.60Cu0.40': 'cubic fluorite lattice structure of ceria (Fm3m symmetry)', 'Ce0.40Cu0.60': 'cubic fluorite lattice structure of ceria (Fm3m symmetry)', 'Ce0.15Cu0.85': 'cubic fluorite lattice structure of ceria (Fm3m symmetry)', 'Ce0.05Cu0.95': 'cubic fluorite lattice structure of ceria (Fm3m symmetry)', 'CuO': 'CuO phase'}] | ['https://www.sciencedirect.com/science/article/pii/S0926337316309912'] | ['The X-ray diffraction (XRD) patterns of the samples showed the cubic fluorite lattice structure of ceria (Fm3m symmetry) for pure CeO2 and binary oxide catalysts. The TEM images of the samples showed multiple nanoparticles displaying lattice fringes whose interplanar distances are compatible with the presence of the fluorite phase in all cases, with the most common exposed facets being (200) and (220).']
Ce0.15Cu0.85 | [['(200)', '(220)']] | [{'CeO2': 'cubic fluorite lattice structure of ceria (Fm3m symmetry)', 'Ce0.95Cu0.05': 'cubic fluorite lattice structure of ceria (Fm3m symmetry)', 'Ce0.85Cu0.15': 'cubic fluorite lattice structure of ceria (Fm3m symmetry)', 'Ce0.60Cu0.40': 'cubic fluorite lattice structure of ceria (Fm3m symmetry)', 'Ce0.40Cu0.60': 'cubic fluorite lattice structure of ceria (Fm3m symmetry)', 'Ce0.15Cu0.85': 'cubic fluorite lattice structure of ceria (Fm3m symmetry)', 'Ce0.05Cu0.95': 'cubic fluorite lattice structure of ceria (Fm3m symmetry)', 'CuO': 'CuO phase'}] | ['https://www.sciencedirect.com/science/article/pii/S0926337316309912'] | ['The X-ray diffraction (XRD) patterns of the samples showed the cubic fluorite lattice structure of ceria (Fm3m symmetry) for pure CeO2 and binary oxide catalysts. The TEM images of the samples showed multiple nanoparticles displaying lattice fringes whose interplanar distances are compatible with the presence of the fluorite phase in all cases, with the most common exposed facets being (200) and (220).']
Ce0.05Cu0.95 | [['(200)', '(220)']] | [{'CeO2': 'cubic fluorite lattice structure of ceria (Fm3m symmetry)', 'Ce0.95Cu0.05': 'cubic fluorite lattice structure of ceria (Fm3m symmetry)', 'Ce0.85Cu0.15': 'cubic fluorite lattice structure of ceria (Fm3m symmetry)', 'Ce0.60Cu0.40': 'cubic fluorite lattice structure of ceria (Fm3m symmetry)', 'Ce0.40Cu0.60': 'cubic fluorite lattice structure of ceria (Fm3m symmetry)', 'Ce0.15Cu0.85': 'cubic fluorite lattice structure of ceria (Fm3m symmetry)', 'Ce0.05Cu0.95': 'cubic fluorite lattice structure of ceria (Fm3m symmetry)', 'CuO': 'CuO phase'}] | ['https://www.sciencedirect.com/science/article/pii/S0926337316309912'] | ['The X-ray diffraction (XRD) patterns of the samples showed the cubic fluorite lattice structure of ceria (Fm3m symmetry) for pure CeO2 and binary oxide catalysts. The TEM images of the samples showed multiple nanoparticles displaying lattice fringes whose interplanar distances are compatible with the presence of the fluorite phase in all cases, with the most common exposed facets being (200) and (220).']
Pd3Au@Pt/C | [['(220)']] | ['face-centered cubic (fcc) structure'] | ['https://www.sciencedirect.com/science/article/pii/S0926337317300905'] | ['The core (220) reflection peaks before and after heat-treatment were found at 65.10°, 65.12°, 65.18°, 65.52°, 65.60°, and 65.72° for core/C OA 1, core/C OA 1.5, core/C OA 2, core/C OA 1 A 0.5, core/C OA 1 A 1, and core/C OA 1 A 1.5, respectively. The peak positions of all the core samples before heat-treatment were similar. With increase in the heat-treatment duration, the peak positions shifted in the positive direction as a result of the increase in crystallinity. In addition, all the XRD patterns were shifted in the negative direction owing to carbon contamination of Pd. The crystallite size and lattice parameters of the cores with and without heat-treatment were calculated from the (220) diffraction peaks using the Debye-Scherrer equation (Table S1).']
AuPd@Pd | [['(111)', '(200)', '(220)', '(311)', '(222)']] | ['face-centered cubic (fcc)'] | ['https://www.sciencedirect.com/science/article/pii/S0926337317301558'] | ['The representative diffraction peaks detected at 38.2°, 44.5°, 64.8°, 77.7°, and 82.0° are well indexed to the (111), (200), (220), (311) and (222) facets of the fcc AuPd alloy respectively. Meanwhile, the diffraction peaks all consistently emerge between those of bulk Au and Pd, which confirms the formation of the AuPd alloy. Besides, the weak shoulder peak appeared from each peak indicate the emergence of the external Pd shell around the AuPd core, powerfully demonstrating the formation of the core-shell AuPd@Pd structures again.']
Pt-Ru | [['(111)', '(311)']] | [{'Pt': 'face-centered cubic (fcc)', 'Pt-Ru': 'alloyed phases'}] | ['https://www.sciencedirect.com/science/article/pii/S0926337317302266'] | ['The XRD pattern of Pt/C in Fig. 3a shows the (111), (200), (220), and (311) reflections corresponding to fcc platinum (JCPDS 04-0802). Pt/CRu-dim and Pt/CRu-com show only the (111) and (311) Pt reflections, indicating the formation of alloyed Pt-Ru phases. The SAED patterns from the HR-TEM images (Fig. 4 and Fig. 5) confirm the distances between lattice fringes attributed to Pt (111) and Ru (101).']
Fe–Ni–Pd | [['(111)']] | [{'Fe–Ni': 'Fe–Ni alloy', 'Fe–Ni–Pd': 'trimetallic Fe–Ni–Pd alloy'}] | ['https://www.sciencedirect.com/science/article/pii/S0926337317302291'] | ['The XRD pattern following the CO2-TPO (Fig. 1A) showed the decomposition of the trimetallic alloy phase to Fe3O4 and Ni-Pd alloy. The DFT calculations indicate that the segregation behavior of Fe is a strong function of the adsorbate layer present, and the presence of Pd in a Fe–Ni alloy reduces the tendency of Fe to segregate to the surface for coverages that are relevant to DRM conditions (see Table 2 in the Discussion section)']
Pt-Pd | [['(111)'], ['(200)', '(220)', '(311)', '(222)']] | [{'Pt': 'FCC metallic phase', 'Pt-Pd': 'FCC metallic phase', 'PdO': 'PdO'}, {'Pt-Pd': 'face-centered cubic (fcc) structure type (Pt PDF#87-0647 and Pd PDF#88-2335)'}] | ['https://www.sciencedirect.com/science/article/pii/S0926337317306367', 'https://www.sciencedirect.com/science/article/pii/S092633731930267X'] | ['The inter-planar spacings of Pt-Pd nanoparticles in the model catalysts were measured under high-resolution TEM (HRTEM) mode. The composition of Pt-Pd nanoparticles in the model catalysts was studied with single-particle EDS using a 1 nm probe diameter in the analysis mode in the HAADF-STEM. (Section 2. Experimental) Lattice spacing analysis via HRTEM after aging for 1 h revealed that PdO grew forming a coherent interface with Pt-Pd (Fig. 3b). PdO (101) grew epitaxially with Pt-Pd (111) as previously seen by Kan and Weaver with Pd (111). (Section 3. Results)', 'The positions of diffraction peak can be clearly indexed to {111}, {200}, {220}, {311} and {222} diffractions of face-centered-cubic (fcc) structure type (Pt PDF#87-0647 and Pd PDF#88-2335).']
Ni-Cu | [['(111)', '(200)', '(220)']] | [{'Ni': 'face-centered cubic structure', 'Ni-Cu': 'face-centered cubic structure', 'Ni-Fe': 'face-centered cubic structure'}] | ['https://www.sciencedirect.com/science/article/pii/S0926337317306495'] | ['The XRD patterns of 15Ni/Al2O3, Ni-Cu/Al2O3 and 15Cu/Al2O3 catalysts revealed the presence of metallic Ni peaks at 44.52° and 51.80° for 15Ni/Al2O3 and Cu peaks at 43.3° and 50.4° for 15Cu/Al2O3. The metallic Ni and Cu phases are associated with the face-centered cubic structure. Moreover, Fig. S1a showed the presence of metallic Ni and metallic Cu features at 76.40° and 74.06°, respectively. The three metallic Ni and metallic Cu features located between 30° and 80° corresponded to the (111), (200) and (220) lattice planes. The absence of any NiO and CuO phases indicates that significant reduction of the corresponding metal oxides has occurred. The SAED pattern of each of the catalysts was obtained and shown in Fig. 5(a–c). The concentric ring pattern suggested that Ni and Ni-M phases were polycrystalline in nature. The distances measured on the ring patterns of 15Ni/Al2O3 catalyst indicated the (111), (200) and (220) lattice planes. For example, a distance of 2.04 Å measured on the first ring of Ni correspond to the (111) lattice plane. The lattice spacing with respect to first ring increased for the 75Ni25Fe and 75Ni25Cu catalysts. The distance measured was 2.06 for both the catalysts.']
Ni-Fe | [['(111)', '(200)', '(220)']] | [{'Ni': 'face-centered cubic structure', 'Ni-Cu': 'face-centered cubic structure', 'Ni-Fe': 'face-centered cubic structure'}] | ['https://www.sciencedirect.com/science/article/pii/S0926337317306495'] | ['The XRD patterns of 15Ni/Al2O3, Ni-Cu/Al2O3 and 15Cu/Al2O3 catalysts revealed the presence of metallic Ni peaks at 44.52° and 51.80° for 15Ni/Al2O3 and Cu peaks at 43.3° and 50.4° for 15Cu/Al2O3. The metallic Ni and Cu phases are associated with the face-centered cubic structure. Moreover, Fig. S1a showed the presence of metallic Ni and metallic Cu features at 76.40° and 74.06°, respectively. The three metallic Ni and metallic Cu features located between 30° and 80° corresponded to the (111), (200) and (220) lattice planes. The absence of any NiO and CuO phases indicates that significant reduction of the corresponding metal oxides has occurred. The SAED pattern of each of the catalysts was obtained and shown in Fig. 5(a–c). The concentric ring pattern suggested that Ni and Ni-M phases were polycrystalline in nature. The distances measured on the ring patterns of 15Ni/Al2O3 catalyst indicated the (111), (200) and (220) lattice planes. For example, a distance of 2.04 Å measured on the first ring of Ni correspond to the (111) lattice plane. The lattice spacing with respect to first ring increased for the 75Ni25Fe and 75Ni25Cu catalysts. The distance measured was 2.06 for both the catalysts.']
PdIn | [['(110)', '(200)', '(211)', '(220)', '(310)']] | [{'PdIn': 'cubic CsCl structure'}] | ['https://www.sciencedirect.com/science/article/pii/S0926337317307178'] | ['The XRD of the resulting black suspension, sample PdIn1:1N2, revealed only the presence of Pd(0) crystallites, with a cubic F structure and an average diameter of 3.8 nm, whereas no diffraction peaks for In-containing phases are observed (Fig. 1, Table 1). HR-TEM (Fig. 2) identified spherical NPs with an average size of 10.1 ± 0.8 (2.8) nm (Table 1). Lattice spacing analysis of the NPs (both in Fig. 2), and the Pd:In composition determined by EDX (Table 1) were also consistent with the formation of the PdIn intermetallic alloy.']
CuPd | [['(111)', '(200)', '(220)', '(311)']] | [{'CuPd': 'cubic CuPd alloy (ICDD card No. 48-1551)'}] | ['https://www.sciencedirect.com/science/article/pii/S0926337317307427'] | ['The XRD patterns for the CuPdT-Na-F and CuPdT-Na-W bimetallic catalysts (see the inset plot in Figs. 1 and S1–S2 in the Supplementary Information) evidence the presence of a broad peak centered at 2θ = 40.8°, overlapped with the diffraction peak of rutile (111). It corresponds to the (111) reflection of CuPd, i.e., an alloy, present as small nanoparticles. The formation of a CuPd alloy has been detected on other Cu-Pd systems using EXAFS XPS and XRD. HRTEM and SAED measurements of CuPdT, CuPdT-Na-F and CuPdT-Na-R3 catalysts show that the bimetallic nanoparticles in all catalysts have well-developed crystalline structures with continuous ordered lattice fringes. Based on a digital Fourier transform analysis of the lattice spacing from different areas of the nanoparticles, we determined that the interplanar spacings in the CuPdT catalyst measured 0.218 nm, 0.186 nm and 0.136 nm, and correspond to the (111), (200) and (220) interplanar distances of the cubic CuPd alloy (ICDD card No. 48-1551). In the case of the CuPdT-Na-F sample, we determined that the lattice spacing across three interplanar spacings were 0.186 nm, 0.134 nm and 0.113 nm, which correspond to the (200), (220) and (311) crystal planes of the same cubic CuPd alloy.']
Cu-Ni alloy | [['(111)']] | [{'CuO': 'monoclinic phase', 'NiO': 'JCPDS 22-1189', 'Cu-Ni alloy': 'fcc'}] | ['https://www.sciencedirect.com/science/article/pii/S0926337317307592'] | ['The XRD patterns of the representative in situ reduced Cu, Ni, and Ni-decorated Cu catalysts (Fig. 3B) showed the diffraction peaks positioned between Ni0 and Cu0 for both bimetallic 10Ni80Cu-SiO2 and 10Ni/80Cu-SiO2 catalysts, indicating the formation of Cu-Ni alloy. Moreover, both NiCu-SiO2 bimetallic catalysts also gave much weaker XRD peaks compared to those in the pattern of the monometallic Cu catalysts, referring to a better dispersion of Cu particles with the introduction of Ni by the formation of Cu-Ni alloys. The mean crystalline sizes of CuO, NiO, Cu0, Ni0, and Cu-Ni alloy in the representative samples mentioned above were calculated by the Scherrer equation, and the results were compiled in Table 5. The HRTEM images and particle size distribution of reduced 80Cu-SiO2, 90Cu-SiO2, 10Ni80Cu-SiO2, and 10Ni/80Cu-SiO2 catalysts (Fig. 5) showed lattice fringes of about 0.2062–0.2070 nm, which located just right between 0.2034 nm for metallic Ni(111) and 0.2088 nm for metallic Cu(111), indicating the formation of face-centred cubic (fcc) Cu-Ni alloy in both catalysts.']
Pd100-XAuX | [['Pd(111)']] | [{'Pd100-XAuX': 'face-centered cubic (fcc) lattice'}] | ['https://www.sciencedirect.com/science/article/pii/S0926337317308780'] | ['The patterns of both catalysts show reflections characteristic of a face-centered-cubic (fcc) lattice, corresponding to the structures of Pd or PdAu crystallites. The average diameter of metal crystallites was calculated on the basis of the Pd (111) peak broadening according to Scherrer equation.']
Ni-Zn alloy | [['(111)', '(200)', '(220)']] | [{'Ni-rich alloy': 'fcc', 't-NiZn': 'tetragonal L10', 'c-NiZn': 'cubic'}] | ['https://www.sciencedirect.com/science/article/pii/S0926337317310147'] | ['The XRD patterns of NixZnyAl (Fig. 2) show peaks due to metallic Ni at 2θ = 44.5, 51.8, and 76.4° (PDF#04-0850) for Ni3Zn0Al. In contrast, they shifted to low angles as the Ni/Zn atomic ratio decreased from 50/1 to 2/1, indicating the incorporation of Zn atoms into the metallic Ni lattice to form the Ni-rich alloy, a substitutional solid solution with a face-centered cubic (fcc) structure (space group of Fm-3m). An IMC with tetragonal L10 structure (denoted as t-NiZn, space group of I4/mmm (139)), corresponding to the peaks at 2θ = 43.5, 46.7, and 84.4°C (PDF#06-0672), formed in Ni1Zn1Al and Ni1Zn2Al, and a cubic NiZn IMC (denoted as c-NiZn, space group of Pm–3m (221)) with peaks at 2θ = 43.5, 63.8, and 80.5°C (PDF#65-3203) formed in Ni1Zn8Al. HAADF-STEM images and corresponding EDS mapping (Fig. 3) reveal that Ni and Zn atoms are uniformly distributed in Ni1Zn1Al.']
t-NiZn | [['(101)']] | [{'Ni-rich alloy': 'fcc', 't-NiZn': 'tetragonal L10', 'c-NiZn': 'cubic'}] | ['https://www.sciencedirect.com/science/article/pii/S0926337317310147'] | ['The XRD patterns of NixZnyAl (Fig. 2) show peaks due to metallic Ni at 2θ = 44.5, 51.8, and 76.4° (PDF#04-0850) for Ni3Zn0Al. In contrast, they shifted to low angles as the Ni/Zn atomic ratio decreased from 50/1 to 2/1, indicating the incorporation of Zn atoms into the metallic Ni lattice to form the Ni-rich alloy, a substitutional solid solution with a face-centered cubic (fcc) structure (space group of Fm-3m). An IMC with tetragonal L10 structure (denoted as t-NiZn, space group of I4/mmm (139)), corresponding to the peaks at 2θ = 43.5, 46.7, and 84.4°C (PDF#06-0672), formed in Ni1Zn1Al and Ni1Zn2Al, and a cubic NiZn IMC (denoted as c-NiZn, space group of Pm–3m (221)) with peaks at 2θ = 43.5, 63.8, and 80.5°C (PDF#65-3203) formed in Ni1Zn8Al. HAADF-STEM images and corresponding EDS mapping (Fig. 3) reveal that Ni and Zn atoms are uniformly distributed in Ni1Zn1Al.']
c-NiZn | [['(111)', '(200)', '(222)']] | [{'Ni-rich alloy': 'fcc', 't-NiZn': 'tetragonal L10', 'c-NiZn': 'cubic'}] | ['https://www.sciencedirect.com/science/article/pii/S0926337317310147'] | ['The XRD patterns of NixZnyAl (Fig. 2) show peaks due to metallic Ni at 2θ = 44.5, 51.8, and 76.4° (PDF#04-0850) for Ni3Zn0Al. In contrast, they shifted to low angles as the Ni/Zn atomic ratio decreased from 50/1 to 2/1, indicating the incorporation of Zn atoms into the metallic Ni lattice to form the Ni-rich alloy, a substitutional solid solution with a face-centered cubic (fcc) structure (space group of Fm-3m). An IMC with tetragonal L10 structure (denoted as t-NiZn, space group of I4/mmm (139)), corresponding to the peaks at 2θ = 43.5, 46.7, and 84.4°C (PDF#06-0672), formed in Ni1Zn1Al and Ni1Zn2Al, and a cubic NiZn IMC (denoted as c-NiZn, space group of Pm–3m (221)) with peaks at 2θ = 43.5, 63.8, and 80.5°C (PDF#65-3203) formed in Ni1Zn8Al. HAADF-STEM images and corresponding EDS mapping (Fig. 3) reveal that Ni and Zn atoms are uniformly distributed in Ni1Zn1Al.']
PdCu2 | [['(220) for FCC', '(211) for BCC']] | [{'PdCu2': ['disordered face-centered cubic (FCC)', 'ordered intermetallic body-centered cubic (BCC)']}] | ['https://www.sciencedirect.com/science/article/pii/S0926337317311189'] | ['The XRD pattern of PdCu2/C shows that the PdCu2 cores are a mixture of disordered face-centered cubic (FCC) and ordered intermetallic body-centered cubic (BCC) crystals (Fig. 2a), which is in good agreement with the phase diagram of Pd–Cu alloys. The sizes of the FCC and BCC crystals were calculated as 4.9 and 9.2 nm, respectively, using the Scherrer equation and the peak broadening of the (220) diffraction for FCC crystals and the (211) diffraction for BCC crystals.']
RhFe | [['(111)', '(200)', '(220)', '(311)', '(100)', '(110)', '(200)', '(211)']] | [{'Rh': 'PDF No.#050685', 'FeRh alloy': 'PDF No.#650986'}] | ['https://www.sciencedirect.com/science/article/pii/S0926337318301553'] | ['The peaks located at 2θ of 41.1°, 47.8°, 69.9° and 84.4° are assigned to (111), (200), (220) and (311) planes of Rh (PDF No.#050685), and peaks located at 2θ of 29.8°, 42.7°, 62.0° and 78.2° are assigned to (100), (110), (200) and (211) planes of FeRh alloy (PDF No.#650986).']
TePtCo | [['(111)', '(200)', '(220)']] | [{'TePtCo': 'face-centered cubic (fcc) structure', 'TePt': 'face-centered cubic (fcc) structure'}] | ['https://www.sciencedirect.com/science/article/pii/S0926337318302121'] | ['The XRD patterns (Fig. S3A) showed peaks at 39.9°, 46.2°, and 67.4° for TePtCo NTs/C, which can be assigned to the (111), (200), and (220) planes of fcc structure, respectively. The peaks at 30.6° and 45.5° for TePt NTs/C are assigned to the (111) and (210) plane of PtTe. HRTEM images (Fig. 2B) reveal clear lattice fringes of NPs with an interplanar distance of approximately 0.22 nm, corresponding to the (111) plane of the face-centered cubic (fcc) alloy structure.']
TePt | [['(111)', '(210)']] | [{'TePtCo': 'face-centered cubic (fcc) structure', 'TePt': 'face-centered cubic (fcc) structure'}] | ['https://www.sciencedirect.com/science/article/pii/S0926337318302121'] | ['The XRD patterns (Fig. S3A) showed peaks at 39.9°, 46.2°, and 67.4° for TePtCo NTs/C, which can be assigned to the (111), (200), and (220) planes of fcc structure, respectively. The peaks at 30.6° and 45.5° for TePt NTs/C are assigned to the (111) and (210) plane of PtTe. HRTEM images (Fig. 2B) reveal clear lattice fringes of NPs with an interplanar distance of approximately 0.22 nm, corresponding to the (111) plane of the face-centered cubic (fcc) alloy structure.']
FeNi3 | [['(111)', '(200)']] | [{'FeNi3': 'PDF card: 38-0419', 'Ni': 'PDF card: 04-0850'}] | ['https://www.sciencedirect.com/science/article/pii/S0926337318303291'] | ['The X-ray diffraction (XRD) results show that the diffraction peak located at 44.2° can be assigned to (111) lattice planes of FeNi3 (PDF card: 38-0419) and (011) lattice planes of Ni (PDF card: 04-0850). Besides, the peak at 51.6° is well defined and can be assigned to the (200) lattice plane of FeNi3, confirming the phase purity of the as-prepared films on SLS.']
Ni3Sn2 | [['(2-20)', '(-1-12)', '(004)']] | [{'NiSn': ['orthorhombic Ni3Sn2', 'monoclinic Ni3Sn4']}] | ['https://www.sciencedirect.com/science/article/pii/S0926337318303436'] | ['Fig. 2a shows HRTEM micrographs of the NiSn (2:1) NPs and detail of the yellow squared region with its corresponding power spectrum. Ni3Sn2 lattice fringe distances measured were 0.210 nm (2-20), 0.296 nm (-1-12) at 46° vs (2-20) and 0.204 nm (004) at 90° vs (2-20), which matched with the orthorhombic Ni3Sn2 phase visualized along its [110] zone axis. (STEM-HAADF micrographs and EELS elemental maps of several NiSn (2:1) NPs showing a Ni and Sn radial gradient are also provided in Fig. 2b.)']
PdZn alloy | [['(111)']] | [{'PdZn alloy': 'Pd1Zn1, PDF #06-0620'}] | ['https://www.sciencedirect.com/science/article/pii/S0926337318303539'] | ['The diffraction peaks for metallic Pd and PdO disappear. Instead, there emerge two new peaks at 2θ = 41.2° and 44.1°, which are assigned to the (111) and (200) diffractions of PdZn alloy (Pd1Zn1, PDF #06-0620). This indicates that Pd and PdO convert into PdZn alloy phase with neighboring ZnO after H2 reduction. The formation of PdZn alloy can be further confirmed by high-resolution TEM analysis. As seen in Fig. 5, a lattice spacing of 0.219 nm is assigned to the characteristic (111) facet of PdZn alloy for three reduced PZ8-T samples.']
Pt76Cu24 | [['(111)', '(200)', '(311)', '(222)']] | [{'Pt76Cu24': 'face-centered cubic (fcc)', 'Pt52Cu48': 'face-centered cubic (fcc)', 'Pt28Cu72': 'face-centered cubic (fcc)', 'PtCuAu': 'face-centered cubic (fcc)'}] | ['https://www.sciencedirect.com/science/article/pii/S0926337318303643'] | ['The SAED pattern of Pt76Cu24 reveals a polycrystalline diffraction pattern of concentric rings, which can be assigned to (111), (200), (311), and (222) planes of face-centered cubic (fcc) PtCu (Inset of Fig. 1c).']
Pt-Cu | [['(111)']] | [{'Pt-Cu': 'fcc (face-centred cubic)'}] | ['https://www.sciencedirect.com/science/article/pii/S092633731830393X'] | ['The three Pt-Cu as deposited catalysts show profiles characteristic of the fcc crystal structure as well as the two reference Cu samples. The Pt-Cu (111) reflections are lying between those of pure Pt (111) and pure Cu (111). (Section 3. Results and discussion)']
(Co4Mn1)Se2 | [['(111)', '(220)']] | [{'CoSe2': 'orthorhombic CoSe2 phase'}] | ['https://www.sciencedirect.com/science/article/pii/S0926337318304843'] | ['The XRD patterns of the (CoMn)Se2 nanosheets are shown in Fig. 2A. Similar to that of CoSe2 nanosheets, the result clearly identifies the (CoMn)Se2 nanosheets with different Co/Mn ratios as an orthorhombic CoSe2 phase. The disappearance of LDH diffraction peaks indicates the complete conversion during the anion exchange process (Fig. S10). Fig. 2B exhibits the Raman spectra of the (CoMn)Se2 nanosheets. A typical peak located at 173.5 cm−1 was observed for all the (CoMn)Se2 nanosheets, corresponding to that of the orthorhombic CoSe2 structure [29]. Moreover, the full-width at half-maximum (FWHM) at 173.5 cm−1 was found to increase with the increasing Mn/Co ratio (Fig. S11), further implying the structural disorder caused by the incorporation of Mn [30]. Accordingly, the disorder in (Co1Mn1)Se2 was larger than that in (Co4Mn1)Se2 and CoSe2, which was further demonstrated by HRTEM (Fig. S12). Compared to (Co4Mn1)Se2 and CoSe2, ultra-small nanoparticles with more lattice curvy and distortion were clearly observed in (Co1Mn1)Se2, suggesting the increased disorder with the increasing Mn/Co ratio. In addition, XPS analysis was applied to investigate the electronic properties of (CoMn)Se2 nanosheets. As shown in Fig. 2C, the binding energies of Co 2p3/2 in (Co4Mn1)Se2 at 779.1\u202feV and Co 2p1/2 at 794\u202feV corresponded to Co2+ cations in CoSe2 [31]. The obvious shake-up satellites at the higher energy side of the Co 2p signal indicate the antibonding orbital between the Co and Se atom [32]. Notably, the gradual shifts of Co 2p XPS peaks to lower energy were observed with the introduction of Mn, suggesting the modulated electronic structure of Co centers (Table S1). Fig. 2D shows the binding energy of Mn 2p3/2 in (Co4Mn1)Se2 were at 641.1\u202feV, which can be assigned to Mn2+ cations in manganese chalcogenides, confirming the incorporation of Mn in the CoSe2 nanostructures [33,34]. The valence state is further verified by the Mn 3s XPS analysis, which represents a definite indicator for the Mn valence [35,36]. As shown in Fig. S13, the Mn 3s spectrum splits into a doublet of peaks with a multiplet splitting energy of 6.1\u202feV, demonstrating the Mn2+ states in the (CoMn)Se2 [37]. Moreover, the Mn 2p peaks in (CoMn)Se2 show a positive shift to higher binding energy with the increase of Mn contents (Table S1), further indicating the electron transfer between Mn and Co. The highly negative charges in catalysts is believed to optimize the binding energy of OER intermediates and thus facilitate the OER process [38,39]. In addition, the minor broad Co 2p3/2 and Mn 2p3/2 XPS peaks at 781.1\u202feV and 642.5\u202feV in Fig. 2C, D were assigned to surface oxides impurities, in accordance with the previous study that the metal selenide’s surface is prone to oxidation by air [, ].']
AuCu/FeOx | [['(001)']] | [{'AuCu/FeOx': ['Au', 'maghemite', 'hematite']}] | ['https://www.sciencedirect.com/science/article/pii/S0926337318305678'] | ['The X-ray diffraction (XRD) patterns for the calcined AuCu/FeOx dumbbell NCs showed the presence of Au and maghemite upon calcination, and for the D3-A sample, a contribution was also observed from a hematite phase, as the HRTEM results suggested (Fig. 4). The HAADF-STEM images of the activated catalysts showed the formation of dumbbell NCs with a hollow MOx domain, particularly for the D2-A and D3-A samples (Fig. 1).']
PdPt | [['(111)', '(200)', '(220)', '(311)', '(222)']] | [{'PdPt': 'face-centered cubic (fcc)'}] | ['https://www.sciencedirect.com/science/article/pii/S0926337318306787'] | ['The high-resolution TEM image exhibited two lattice spacings of 0.228 and 0.198 nm, indicating that PdPt nanowires were dominated by the (111) and (002) planes of fcc crystallographic orientation (Fig. 1d). The crystalline nature of the PdPt nanowires was also confirmed by wide-angle XRD (Fig. 1f). Five typical peaks can be indexed as the (111), (200), (220), (311), and (222) reflections of typical fcc nanocrystals.']
Pd2CoAg | [['(111)']] | [{'Pd2CoAg': 'fcc structure'}] | ['https://www.sciencedirect.com/science/article/pii/S0926337318308968'] | ['The lattice fringes are continuous through the entire multipod, and the twin planes or stacking faults are clearly observed across the edge-pod junction (Figs. 2c and S3) which may provide more catalytically active sites to enhance their catalytic activity. [20,24] Furthermore, we can observe that abundant vacancies are randomly scattered over the ﬁve-fold twinned surface and interface edge [17]. The corresponding high-angle annular dark-ﬁeld (HAADF) aberration-corrected scanning transmission electron microscopy (Cs-STEM) images in Figs. 2d and e reveal that the defective regions (pointed out by the red arrow) mainly exist on the surface and the interface edge of the v-Pd2CoAg NCs.']
CoNiSe2 | [['(101)', '(102)']] | [{'CoNiSe2': 'ICDD No. 01-070-2851', 'Ni(OH)2·0.75H2O': 'ICDD No. 01-038-0715'}] | ['https://www.sciencedirect.com/science/article/pii/S0926337318309111'] | ['The characteristic lattice fringers of CoNiSe2(101) and (102) are clearly observed (Fig. 1b).']
CuCo | [['(002)', '(101)']] | [{'CuCo': {'Cobalt phase': 'JCPDS NO. 89-4308', 'Copper phase': 'JCPDS NO. 04-0836'}}] | ['https://www.sciencedirect.com/science/article/pii/S0926337318309706'] | ['The XRD patterns were used to analyze the crystallization degree and crystal structure of the samples. As shown in Fig. 1a, one can see two different crystalline phases, which are attributed to the cobalt phase (JCPDS NO. 89-4308) and copper phase (JCPDS NO. 04-0836). The cobalt phase was not formed at 140°C and only the copper phase was generated due to different standard reduction potentials of Cu and Co [25]. When the temperature was above 140°C, an apparent cobalt phase appeared in the sample. Notably, the diffraction peaks of Cu at 43.4° and Co at 41.6° were overlapped at 200°C (marked by green circle), indicating that partial mutual insertion of cobalt and copper atoms occurred rather than physical mixing. There was no obvious mutual insertion phenomenon at other temperatures due to the different evolution rate of Cu and Co metals with hydrothermal methods at different temperature, suggesting that a suitable temperature is indispensable for the formation of mutual insertion CuCo bimetal [26]. Furthermore, the peak intensity of the (002) plane was stronger than the (101) plane in Co metal phase, which is opposite the PDF card of Co (JCPDS NO. 89-4308). This phenomenon may be assigned to orientation growth of Co nanosheets and this result can also be found in pure Co nanosheets (Fig. S2).']
PtAu | [['{111}', '{200}']] | [{'PtAu': 'face centered cubic (fcc)'}] | ['https://www.sciencedirect.com/science/article/pii/S0926337318310312'] | ['The diffraction pattern of the latter catalyst shows the main characteristic peaks of the face centered cubic, fcc, Pt crystalline structure ([03-065-2868] ICDD-PDF) with the lattice parameter of 0.3928 nm and the average particle size of ∼2 nm. High resolution transmission electron micrographs, HRTEM, (Fig. 4B) clearly indicated that these particles are of fcc type whose orientation is close to {110} i.e. Fast Fourier transforms (FFTs) show planes of {111} and {200} types.']
PdxAu10-x | [['(111)']] | [{'Pd': 'face centered cubic (fcc) structure', 'Au': 'face centered cubic (fcc) structure', 'PdxAu10-x': 'face centered cubic (fcc) structure'}] | ['https://www.sciencedirect.com/science/article/pii/S0926337318310567'] | ['The XRD patterns were recorded and analyzed using the Levenberg-Marquardt method and deconvoluted using a pseudo-Voigt fitting. All materials exhibit diffraction peaks of the different crystallographic planes located at the characteristic positions for a face centered cubic (fcc) structure, typical of metallic Pd and Au (Fig. 2a). The apparent mean crystallite sizes (Lv) have been calculated from the diffraction peak located close to 2θ = 40°, which corresponds to the (111) crystallographic plane of metallic palladium and gold (Eq. (4)).']
CoMo | [['(002)', '(100)']] | [{'CoMo': '2H-MoS2 (hexagonal structure)'}] | ['https://www.sciencedirect.com/science/article/pii/S0926337318311238'] | ['The MoS2 (002) peak at 2θ = 14.2° indicates a multilayered MoS2 structure over s-CoMo/G-IM [43]. In contrast, no multilayered MoS2 peaks at 2θ = 14.2° are detected in the XRD patterns of s-CoMo/G-HMBx, suggesting that the MoS2 nanoparticles on these catalysts are well-dispersed on graphene. No characteristic peaks of cobalt species were observed in the XRD patterns because of low cobalt loading on all the catalysts.']
NiFe | [['(111)', '(200)', '(220)']] | [{'NiFe': 'Awaruite phase FeNi3 (JCPDS: 38-0419)'}] | ['https://www.sciencedirect.com/science/article/pii/S0926337318311330'] | ['The peaks at 44.3°, 51.5°, and 75.8° correspond to the (111), (200), and (220) planes of Awaruite phase FeNi3 (JCPDS: 38-0419) respectively, while the characteristic carbon peak at around 26° can be indexed to (002) graphitic plane, deriving from the carbonization of -CN groups in the PBA precursor. Hence, we suggest that Ni-Fe PBA can be successfully converted into NiFe@NC after carbonization treatment.']
Pt–Ni | [['{111}', '{200}', '{220}', '{311}']] | [{'Pt–Ni': 'face-centered cubic (fcc)'}] | ['https://www.sciencedirect.com/science/article/pii/S0926337319300682'] | ['The XRD spectra of the three kinds of nanostructures show several intense peaks, which can be clearly assigned to (111), (200), (220) and (311) diffractions of face-centered-cubic (fcc) crystal type. Moreover, the lattice spacing (0.19 nm) observed from the single nanosheet [Figure S3(c, d)] coincides with the (200) crystals planes of Pt–Ni alloy. Based on the investigations above and the corresponding fast Fourier transform (FFT) pattern (Figure S3), we can infer that the nanosheets grow along the <100> direction and indicate that the cross double dumbbell nanostructures have a fine crystalline nature.']
Fe-Al-Cu | [['(311)', '(440)']] | [{'Fe-Al-Cu': 'γ-Fe2O3'}] | ['https://www.sciencedirect.com/science/article/pii/S0926337319301535'] | ['The XRD patterns of all fresh catalysts did not contain any sharp peaks, even though these catalysts had been calcined at 400°C. This low degree of crystallinity was attributed to the formation of amorphous mixed oxide phases, namely α-Fe2O3 (hematite, JCPDS #33-0664) and γ-Fe2O3 (maghemite, JCPDS #39-1346) [21]. Typically, calcined fresh Fe-based catalysts show well-defined peaks of crystalline α-Fe2O3 [11,12,33], as observed for bare Fe and Fe-Al catalysts (Fig. S3), whereas as-prepared Fe-Al-Cu catalysts exhibited a diffraction peak of γ-Fe2O3 at 35.63° [21,33,34,46,47]. α-Fe2O3 possesses a hexagonal structure containing fully oxidized Fe3+ ions, while γ-Fe2O3 has an imperfect spinel structure that can be represented as [Fe83+]tetra[Fe40/33+□8/3]octaO32 [21,33,34,46,47], where tetra, octa, and □ correspond to tetrahedral, octahedral, and vacant cation sites, respectively.']
PdCu | [['{111}', '{200}']] | ['face-centred cubic (fcc)'] | ['https://www.sciencedirect.com/science/article/pii/S0926337319302930'] | ['In the XRD analysis, we can clearly see that the red region should appear in the fcc Pd {111} facet of 40.1° and the fcc Cu {111} facet of 43.3°. The two sharp metal diffraction peaks expand and widen into one span around 4°, indicating that Pd and Cu form an alloy structure with small particle size and maintain the original fcc structure. At the same time, the degree of peak broadening in different samples is generally consistent, demonstrating that the particle sizes of PdCu NPs formed at different ratios and temperatures are not that different. This can be further verified in the equally broadened {200} peak region at 47-49° in the blue region. The broadening of such a diffraction peak may also be caused by a polycrystalline alloy structure.']
Pt3Mn | [['{2\u202f0\u202f0}']] | [{'Pt3Mn': 'fcc (face-centred cubic)'}] | ['https://www.sciencedirect.com/science/article/pii/S0926337319303388'] | ['The lattice spacing is ca. 0.197\u202fnm, which is the typical {2\u202f0\u202f0} lattice fringes of Pt. The Pt3Mn CNCs were prepared according to our previous report and the corresponding transmission electron microscopy (TEM) images are shown in Figs. S1–S3. The as-obtained Pt3Mn particles yield above 95% selectivity of concave nanocubic structure and exhibit perfectly high-indexed facets.']
PtFe@PtRuFe | [['(110)', '(201)', '(112)', '(202)', '(221)', '(130)', '(113)']] | [{'PtFe@PtRuFe': 'ordered intermetallic face-centered tetragonal (fct) PtFe alloy (PDF:43-1359)'}] | ['https://www.sciencedirect.com/science/article/pii/S092633731930339X'] | ['The X-ray diffraction (XRD) patterns of PtFe@PtRuFe sample exhibit a set of additional sharp super lattice peaks at 2θ of 32.85 for (110), 53.61 for (201), 60.30 for (112), 70.42 for (202), 74.12 for (221), 78.50 for (130), and 86.4 for (113), indicating the formation of ordered intermetallic face-centered tetragonal (fct) PtFe alloy (PDF:43-1359) [, ]. The HAADF-STEM images (Fig. 2c and Figure. S6) and the corresponding fast Fourier transform (FFT) of selected core area analysis (insert in Fig. 2c) further confirm the ordered intermetallic alloy structure.']
NiCo2Te4 | [['(011)']] | [{'NiCo2Te4': 'cubic structured spinel (space group, FD-3m)'}] | ['https://www.sciencedirect.com/science/article/pii/S0926337319304400'] | ['The high-resolution TEM image in Fig. 1B reveals an inter-planar spacing of 0.28 nm assigning to the (011) planes of NiCo2Te4 nanoclusters.']
PtFeNi | [['(111)', '(200)', '(220)']] | [{'PtFeNi': 'face-centered cubic (fcc) phase'}] | ['https://www.sciencedirect.com/science/article/pii/S0926337319305740'] | ['The powder X-ray diffraction (PXRD) pattern of as-made nanowires shows several intense peaks centered at 40.8°, 47.2° and 69.2° (Fig. 1d), which can be readily assigned to the (111), (200) and (220) diffraction planes of a face-centered cubic (fcc) phase. HRTEM image of PtFeNi NWs further reveals their single crystalline nature, as verified by the continuous crystal lattice along the growing direction (Fig. 1e).']
NiPdPt/C | [['(111)', '(200)', '(220)', '(311)', '(222)']] | [{'NiPdPt/C': 'fcc structure', 'PdPt/C': 'fcc structure', 'NiPt/C': 'fcc structure'}] | ['https://www.sciencedirect.com/science/article/pii/S0926337319305934'] | ['The diffraction peaks can be indexed as (111), (200), (220), (311), and (222) reflections of the fcc structure. The crystalline structure and the lattice properties of the catalysts were determined by means of X-ray diffraction analysis. Fig.1a shows characteristic XRD patterns for Pt/C, Pd55Pt45/C, Ni41Pt59/C, and Ni29Pd34Pt37/C catalysts.']
Pt-Co | [['{200}', '{220}']] | [{'Pt-Co': 'face-centered cubic (fcc) structure'}] | ['https://www.sciencedirect.com/science/article/pii/S0926337319306976'] | ['The lattice fringe spaces are measured to be 0.195 nm and 0.137 nm, which can be indexed to {200} and {220} planes, respectively. These two values are just between the lattice spacing of standard Pt and Co face-centered cubic (fcc) structure, demonstrating the successful alloying of Pt and Co [39].']
PtPd | [['(111)', '(200)', '(220)', '(311)']] | [{'PtPd': 'face-centered cubic (fcc)'}] | ['https://www.sciencedirect.com/science/article/pii/S0926337319308276'] | ['As shown in Fig. S1, the sharp peak at 26.4° represents the (002) plane of graphite (ICDD no. 41-1487) in CNFs [40,41] and the other four peaks at 40.1°, 46.6°, 68.0°, and 82.0° can be readily indexed to the (111), (200), (220), and (311) reflections of face-centered cubic (fcc) PtPd (ICDD no. 65-6418), which are in agreement with those of the previous reports [42,43].']
NiSe2 | [['(211)'], ['(210)', '(221)', '(311)'], ['(200)']] | [{'Ni2P': 'hexagonal Ni2P (JCPDS No. 03-0953)', 'NiSe2': 'cubic NiSe2 (JCPDS No. 65-1843)'}, {'NiSe2': 'cubic phases (JCPDS No.41-1495)', 'FeSe2': 'orthorhombic phases (JCPDS No.21-0423)'}, {'NiP2': 'pyrite structure', 'NiSe2': 'pyrite structure'}] | ['https://www.sciencedirect.com/science/article/pii/S0926337319309920', 'https://www.sciencedirect.com/science/article/pii/S0926337320306354', 'https://www.sciencedirect.com/science/article/pii/S0926337320309991'] | ['The clear lattice fringes with distances of 0.221 and 0.244 nm are corresponding to (111) plane of Ni2P and (211) plane of NiSe2, respectively, demonstrating that the nanoparticles are Ni2P while the nanosheets are assigned to NiSe2. (Fig. 2e)', 'The XRD patterns of NiFe LDHs/PNFF which all meet the hexagonal phases of Ni LDH (JCPDS No. 14-0117; a = b =3.126 Å, c =4.605 Å, α = β = 90°, and γ = 120°) and Fe LDH (JCPDS No. 13-0089; a = b =3.258 Å, c =4.605 Å, α = β = 90°, and γ = 120°) nanosheets, many new peaks occur in the XRD curve of NiSe2-FeSe2/PNFF, indicating most of NiFe LDH compounds are successfully transformed to NiFe diselenides. It should be noted the diffraction peaks at 33.2°, 45.1° and 50.7° are assigned to (210), (221) and (311) planes of cubic phases of NiSe2 (JCPDS No.41-1495) [19], as well as the peaks at 23.8°, 40.6°, 44.2° and 50.5° corresponding to (110), (210), (121) and (220) planes of orthorhombic phases of FeSe2 (JCPDS No.21-0423).', 'As the high-resolution TEM (HRTEM) images show in Fig. 2d and Fig. S11, it is broadly apparent to observe the lattice interface in the red line separating the whole lattice area, where the lattice fringes with the interplanar distance of 0.244 nm and 0.296 nm belong to the (210) planes of NiP2 and (200) planes of NiSe2, respectively.']
PdAu | [['(220)', '(311)']] | [{'PdAu': 'face-centered cubic (fcc)'}] | ['https://www.sciencedirect.com/science/article/pii/S0926337319310446'] | ['The high-resolution transmission electron microscopy (HRTEM) images taken from an individual nanospheres further confirm the edges of HSs contain abundant HIFs (Fig. 1b and Fig. S6). By analysis of the fast Fourier transform (FFT) pattern, the HIFs were found to be dominated by the (220) and (311) facets.']
PtRu | [['(111)', '(200)', '(220)', '(311)', '(222)']] | [{'PtRu': 'face-centered cubic (fcc) structure'}] | ['https://www.sciencedirect.com/science/article/pii/S0926337319310914'] | ['The XRD patterns of PtRu/PC and Pt/PC nanocatalysts (Fig. 1A) show the five dominant peaks at 2θ = 39.7°, 46.2°, 67.5°, 81.2° and 85.7° corresponding to the (111), (200), (220), (311) and (222) planes of Pt face-centered cubic (fcc) structure. The TEM images and the corresponding size distribution histograms (Fig. 2) of PtRu/PC–H, PtRu/PC-L, and Pt/PC samples further confirm the crystal plane indices and the characterization methods used.']
NiFeMo | [['(1 1 1)', '(2 0 0)', '(2 2 0)']] | [{'NiFeMo': 'fcc Ni phase (JCPDS #04-0850)'}] | ['https://www.sciencedirect.com/science/article/pii/S0926337319311221'] | ['The XRD patterns, shown in Fig. 2e, exhibit three pronounced diffraction peaks at 2θ of around 44.5, 51.8, and 76.4°, which can be indexed to the (1 1 1), (2 0 0), and (2 2 0) crystalline planes of fcc Ni phase (JCPDS #04-0850). The crystalline structure of the NiFeMo IOS was further examined with HRTEM images as shown in Fig. 3a.']
AlFeCoNiCr | [['(111)', '(311)', '(440)']] | [{'AlFeCoNiCr': 'face-center-cubic (FCC) structured Ni-based alloy, spinel oxide'}] | ['https://www.sciencedirect.com/science/article/pii/S0926337319311774'] | ['The XRD patterns of the multi-component alloy before (a) and after (b) dealloying, plane-view (c) and section-view (d) SEM images of the np-AlFeCoNiCr showing the uniform porous structure. HRTEM (e) and SAED (inset in e) images of the np-AlFeCoNiCr. Dark-field STEM image (f) and STEM-EDS mapping (g) of the sample.']
Cu(1)Sn(4) | [['(110)']] | [{'Cu(1)Sn(4)': 'Cu6.25Sn5 (110) (JCPDS PDF# 47-1575)'}] | ['https://www.sciencedirect.com/science/article/pii/S0926337319311932'] | ['The X-ray diffraction (XRD) patterns of the as-prepared five samples were analyzed to provide evidences of their crystal phases. The dominant diffraction peak of Cu(1)Sn(4)-N-CC becomes Cu6.25Sn5 (110) (JCPDS PDF# 47-1575), and Cu(1)Sn(4)-N-CC also exhibits the weaker intensity of Sn (220) and (221) planes, which can be deemed as the saturation of Sn2+ around growth substrate (CC).']
Ni–Pt | [['{111}', '{200}']] | [{'Ni–Pt': 'single fcc phase'}] | ['https://www.sciencedirect.com/science/article/pii/S0926337320300126'] | ['The XRD patterns show the {111} and {200} reflections for a single fcc phase, along with the reflections of the fcc-Cu seed layer (Fig. 10a). The existence of a single phase should be beneficial for HER, especially when intended for use in acidic media. A two-phase alloy would immediately act as a galvanic cell when subjected to an electrolyte, leading to the dissolution of the less noble phase. In the case of separate deposition of Ni and Pt, the former would be dissolved preferentially. In the selected area electron diffraction (SAED) pattern obtained by TEM, rings attributed to {220} and {311}-planes are observed, confirming the existence of the fcc phase (Fig. 10b). The occurrence of continuous rings demonstrates the nanocrystallinity of the Ni–Pt phase, in agreement with the very broad peaks present in the XRD patterns with exception of the thin film with 98\u202fat% Ni, which shows narrower peaks caused by a bigger crystallite size in accordance with the microstructure (Fig. 7b).']
AgPd | [['(111)', '(200)']] | [{'AgPd': 'face-centered cubic (fcc) solid solution crystalline structure', 'AgPdNi': 'face-centered cubic (fcc) solid solution crystalline structure'}] | ['https://www.sciencedirect.com/science/article/pii/S0926337320302769'] | ['The crystal phases of the as-prepared samples with different nanoalloy structures were characterized by using X-ray diffraction (XRD) and the results are shown in Fig. 1b. A single set of diffraction peaks was observed in the mixed-Ag46Pd54, ascribed to the face-centered cubic (fcc) solid solution crystalline structure. These peaks were located between pure Pd and pure Ag, revealing that Ag and Pd co-alloyed in single phase state in the particles. The core-shell-Ag40Pd60 and janus-Ag20Pd60Ni20 nanoalloys exhibited two sets of distinct diffraction peaks, which were assigned to an Ag-rich solid solution phase (fcc-Ag) and a Pd-rich solid solution phase (fcc-Pd), offering an evidence of phase separation. As shown in Figs. 1c and S1a, from core-shell-Ag20Pd80 to core-shell-Ag70Pd30, the peaks of fcc-Ag increased and the peaks of fcc-Pd gradually weakened until disappeared, pure Pd and pure Ag displayed the fcc structure. The XRD patterns of janus-AgyPd60Ni40-y nanoalloys were similar, although the peaks related to fcc-Ag became weaker with an increase in the nominal Ni content as shown in Figs. 1d and S1b, indicating that the Ag content in the sample was reduced. HRTEM image of the core-shell-Ag40Pd60 nanoparticle reveals the presence of the interface between fcc-Ag and fcc-Pd phase, as shown in Fig. 2b and d, the well-resolved lattice fringes with inter-planar spacing of 0.233 and 0.204 nm were indexed as the (111) and (200) crystal planes of fcc-Ag solid solution phase and the lattice fringes with inter-planar distance of 0.227 and 0.195 nm were assigned to the (111) and (200) crystal planes of fcc-Pd solid solution phase.']
AgPdNi | [['(111)', '(200)']] | [{'AgPd': 'face-centered cubic (fcc) solid solution crystalline structure', 'AgPdNi': 'face-centered cubic (fcc) solid solution crystalline structure'}] | ['https://www.sciencedirect.com/science/article/pii/S0926337320302769'] | ['The crystal phases of the as-prepared samples with different nanoalloy structures were characterized by using X-ray diffraction (XRD) and the results are shown in Fig. 1b. A single set of diffraction peaks was observed in the mixed-Ag46Pd54, ascribed to the face-centered cubic (fcc) solid solution crystalline structure. These peaks were located between pure Pd and pure Ag, revealing that Ag and Pd co-alloyed in single phase state in the particles. The core-shell-Ag40Pd60 and janus-Ag20Pd60Ni20 nanoalloys exhibited two sets of distinct diffraction peaks, which were assigned to an Ag-rich solid solution phase (fcc-Ag) and a Pd-rich solid solution phase (fcc-Pd), offering an evidence of phase separation. As shown in Figs. 1c and S1a, from core-shell-Ag20Pd80 to core-shell-Ag70Pd30, the peaks of fcc-Ag increased and the peaks of fcc-Pd gradually weakened until disappeared, pure Pd and pure Ag displayed the fcc structure. The XRD patterns of janus-AgyPd60Ni40-y nanoalloys were similar, although the peaks related to fcc-Ag became weaker with an increase in the nominal Ni content as shown in Figs. 1d and S1b, indicating that the Ag content in the sample was reduced. HRTEM image of the core-shell-Ag40Pd60 nanoparticle reveals the presence of the interface between fcc-Ag and fcc-Pd phase, as shown in Fig. 2b and d, the well-resolved lattice fringes with inter-planar spacing of 0.233 and 0.204 nm were indexed as the (111) and (200) crystal planes of fcc-Ag solid solution phase and the lattice fringes with inter-planar distance of 0.227 and 0.195 nm were assigned to the (111) and (200) crystal planes of fcc-Pd solid solution phase.']
CoFeCr LDH | [['(003)', '(006)', '(100)', '(105)', '(110)']] | [{'LDH': 'JCPDS No. 46-0605'}] | ['https://www.sciencedirect.com/science/article/pii/S092633732030374X'] | ['The X-ray diffraction measurement (XRD) was performed. As presented in Fig. 1a, two typical strong diffraction peaks located at 44.5°, and 51.8° are attributed to the diffraction peaks from the NF. And the remaining characteristic diffraction peaks centered at 11.54°, 23.21°, 34.47°, 38.96°, and 61.16° represent lattice planes of (003), (006), (100), (105) and (110) in LDH (JCPDS No. 46-0605), respectively.']
NiFe LDH/NiTe | [['(010) of NiFe LDH', '(101) of NiTe']] | [{'NiFe LDH/NiTe': ['Ni (PDF #04-0850)', 'NiTe (PDF #89-2018)', 'NiFe LDH']}] | ['https://www.sciencedirect.com/science/article/pii/S092633732030429X'] | [None]
RhNi | [['(111)']] | [{'Ni': 'fcc', 'Rh': 'fcc', 'RhNi': 'fcc'}] | ['https://www.sciencedirect.com/science/article/pii/S0926337320304446'] | ['The lattice fringes of the Rh NP in Rh/Al2O3 exhibit d spacings of 0.22 nm (Fig. 1b), which can be indexed to the (111) plane of fcc Rh, while those of Rh–Ni NPs possessed a slightly smaller d spacing value of 0.21 nm (Fig. 1d) which may reflect either (111) planes of the parent fcc Rh NPs or RhNi alloy NPs.']
Pd-Cu | [['(111)', '(200)']] | [{'Cu': 'not specified', 'Pd-Cu': 'body-centred cubic'}] | ['https://www.sciencedirect.com/science/article/pii/S0926337320304689'] | ['The XRD patterns of all Cu/SS electrodes prepared in different type and concentration of surfactants were presented in Supplementary Data (Fig. S3). The three major peaks at 2θ 43.3°, 50.4°, and 74.1° were assigned to the ordering planes of Cu(111), Cu(200), and Cu(220), respectively (Fig. 2a). The intensity of metallic Cu peaks sharply decreased with increasing Pd plating time (from 1 to 10 min), which implied the corrosion of Cu facets. Since PdCl2 is a relatively strong oxidant (Pd2+ + 2e− ⇌ Pd; E° = 0.951 V) in acidic electrolyte, Pd deposition might lead to Cu oxidation via the electrodeless mechanism (i.e., Pd2+ + Cu + H2O → Pd + Cu2O + 2H+; ΔG° = -23.79 kCal). Consequently, the small Cu crystallite seeds aided the accumulation of Pd particles, while a thin and passivating film of cuprous oxide developed on the smooth facets of the large Cu crystals.']
Ni5Ga3 | [['(221)', '(002)', '(040)', '(402)', '(440)', '(223)']] | ['Orthorhombic unit cell with Cmmm space group'] | ['https://www.sciencedirect.com/science/article/pii/S0926337320304823'] | ['The PXRD patterns of the reduced samples of HTlc precursors above are shown in Fig. 4. All the Ni–Ga metal alloys exhibited clear major diffraction peaks positioned at 2θ = 43.2°, 48.4°, 54.5°, 72.5°, 75.2° and 86.5°, which corresponded to the Ni5Ga3 crystal planes (221), (002), (040), (402), (440) and (223) respectively [29,30,32], and there were no obvious impurity peaks, suggesting high purity of Ni5Ga3 metal alloys was achieved in crystallization.']
PtCo | [['{310}', '{410}', '{510}']] | [{'PtCo': 'face center cubic (fcc) PtCo alloy phase'}] | ['https://www.sciencedirect.com/science/article/pii/S0926337320305506'] | ['The X-ray diffraction (XRD) pattern of PtCo CNCs and Pt NPs (Fig. 1b) demonstrated the formation of face center cubic (fcc) PtCo alloy phase. The angles of the facets of a PtCo CNC projected along the [001] direction signified by selected area electron diffraction (SAED) (Fig. S4a, inset) were determined to be approximately 18.4°, 14.0° and 11.3°, in consistent with {310}, {410} and {510} high-index facets of Pt, respectively.']
FeSe2 | [['(110)', '(210)', '(121)', '(220)']] | [{'NiSe2': 'cubic phases (JCPDS No.41-1495)', 'FeSe2': 'orthorhombic phases (JCPDS No.21-0423)'}] | ['https://www.sciencedirect.com/science/article/pii/S0926337320306354'] | ['The XRD patterns of NiFe LDHs/PNFF which all meet the hexagonal phases of Ni LDH (JCPDS No. 14-0117; a = b =3.126 Å, c =4.605 Å, α = β = 90°, and γ = 120°) and Fe LDH (JCPDS No. 13-0089; a = b =3.258 Å, c =4.605 Å, α = β = 90°, and γ = 120°) nanosheets, many new peaks occur in the XRD curve of NiSe2-FeSe2/PNFF, indicating most of NiFe LDH compounds are successfully transformed to NiFe diselenides. It should be noted the diffraction peaks at 33.2°, 45.1° and 50.7° are assigned to (210), (221) and (311) planes of cubic phases of NiSe2 (JCPDS No.41-1495) [19], as well as the peaks at 23.8°, 40.6°, 44.2° and 50.5° corresponding to (110), (210), (121) and (220) planes of orthorhombic phases of FeSe2 (JCPDS No.21-0423).']
CuYZr | [['(110)', '(001)']] | [{'CuYZr': 'Tetragonal'}] | ['https://www.sciencedirect.com/science/article/pii/S0926337320306731'] | ['The XRD patterns of 1%Cu–YZr and 8%Cu–YZr samples, annealed at 600 and 800°C are shown in Fig. 1(a) in the range 2θ = 20−80°. Peaks at 2θ = 30.4°, 35.5°, 50.5°, 73.05°, 74.58° correspond tetragonal (t) ZrO2 phase (JCPDS 80−0784). HRTEM images have also been taken (Fig. 3) to show that the grains are mainly single crystalline and one example of each structure of zirconia is reported in Fig. 3(a) for cubic and in Fig. 3(b) for tetragonal. The insets are the corresponding Fast Fourier Transforms (FFTs) patterns that are consistent with [011] projections of cubic and tetragonal structures.']
NiBi | [['(101)']] | [{'Ni': 'Ni-PDF#04-0850', 'NiSb': 'NiSb-PDF#41-1439', 'NiBi': 'NiBi-PDF#03-1169'}] | ['https://www.sciencedirect.com/science/article/pii/S0926337320306883'] | ['The monometallic Ni at center of nanoparticle (Fig. 2D1) is featured by bright area (Ni column), with the atomic plane distance of 0.204 nm, which is in accordance with the lattice spacing of Ni (111). In contrast, the NiBi structure at the center of nanoparticle (Fig. 2E1) is characterized by alternating smaller (Ni column) and bigger (Bi column) contrast, due to the huge difference in atomic radius between Ni and Bi atoms. The atomic plane distance is measured as 0.297 nm, in good agreement with the lattice spacing of intermetallic NiBi (101).']
RuTe2 | [['(111)', '(120)', '(211)', '(031)']] | [{'RuTe2': 'orthorhombic'}] | ['https://www.sciencedirect.com/science/article/pii/S0926337320306962'] | ['The XRD patterns (Fig. 1b) showed distinct characteristic peaks of orthorhombic RuTe2 (PDF#44−1405) indicating a temperature dependence of crystalline degree. The TEM images (Fig. 2) and SAED pattern (Fig. 2h) confirmed the crystalline nature of RuTe2 with lattice spacings corresponding to the (111), (120), (211), and (031) facets of orthorhombic RuTe2.']
Ni2In/SiO2 | [['(110)']] | [{'Ni/SiO2': 'Ni phyllosilicate (Ni-PS)', 'Ni2In/SiO2': 'Ni2In intermetallic compound (IMC)', 'NiIn/SiO2': 'NiIn IMC', 'Ni2In3/SiO2': 'Ni2In3 IMC'}] | ['https://www.sciencedirect.com/science/article/pii/S0926337320307086'] | ['The XRD patterns of the reduced Ni/SiO2 and NiIn(x:y)/SiO2 (Fig. 3) show the presence of metallic Ni in Ni/SiO2, Ni2In IMC in NiIn(2:1)/SiO2 and NiIn(1:1)/SiO2, NiIn IMC in NiIn(1:1.3)/SiO2, and Ni2In3 IMC in NiIn(1:1.6)/SiO2 and NiIn(1:2)/SiO2, as confirmed by the corresponding diffraction peaks. The TEM technique (Fig. 4) further confirms the formation of these phases and their respective crystal structures.']
NiIn/SiO2 | [['(101)', '(110)']] | [{'Ni/SiO2': 'Ni phyllosilicate (Ni-PS)', 'Ni2In/SiO2': 'Ni2In intermetallic compound (IMC)', 'NiIn/SiO2': 'NiIn IMC', 'Ni2In3/SiO2': 'Ni2In3 IMC'}] | ['https://www.sciencedirect.com/science/article/pii/S0926337320307086'] | ['The XRD patterns of the reduced Ni/SiO2 and NiIn(x:y)/SiO2 (Fig. 3) show the presence of metallic Ni in Ni/SiO2, Ni2In IMC in NiIn(2:1)/SiO2 and NiIn(1:1)/SiO2, NiIn IMC in NiIn(1:1.3)/SiO2, and Ni2In3 IMC in NiIn(1:1.6)/SiO2 and NiIn(1:2)/SiO2, as confirmed by the corresponding diffraction peaks. The TEM technique (Fig. 4) further confirms the formation of these phases and their respective crystal structures.']
Ni2In3/SiO2 | [['(100)', '(101)', '(110)', '(012)', '(202)', '(211)', '(113)', '(122)', '(104)']] | [{'Ni/SiO2': 'Ni phyllosilicate (Ni-PS)', 'Ni2In/SiO2': 'Ni2In intermetallic compound (IMC)', 'NiIn/SiO2': 'NiIn IMC', 'Ni2In3/SiO2': 'Ni2In3 IMC'}] | ['https://www.sciencedirect.com/science/article/pii/S0926337320307086'] | ['The XRD patterns of the reduced Ni/SiO2 and NiIn(x:y)/SiO2 (Fig. 3) show the presence of metallic Ni in Ni/SiO2, Ni2In IMC in NiIn(2:1)/SiO2 and NiIn(1:1)/SiO2, NiIn IMC in NiIn(1:1.3)/SiO2, and Ni2In3 IMC in NiIn(1:1.6)/SiO2 and NiIn(1:2)/SiO2, as confirmed by the corresponding diffraction peaks. The TEM technique (Fig. 4) further confirms the formation of these phases and their respective crystal structures.']
Pt-Fe | [['(002)', '(110)']] | [{'Pt-Fe': 'ordered intermetallic (L10 ordered structure)'}] | ['https://www.sciencedirect.com/science/article/pii/S0926337320307852'] | ['The XRD patterns of Pt/C, disordered Pt-Fe/C alloy (D-Pt-Fe/C), and the N-doped carbon encapsulated ordered Pt-Fe intermetallic (O-Pt-Fe@NC/C) are shown in Fig. 2a. It can be seen that, the peak position of both O-Pt-Fe@NC/C and D-Pt-Fe/C shifted to the higher angles compared with Pt/C, indicating the lattice contraction of Pt caused by the introduction of Fe. In addition to the peaks mentioned above, characteristic superlattice diffraction peaks such as (001), (110) and (002) located at 23.9°, 32.9° and 49.1° are observed in O-Pt-Fe@NC/C, indicating the formation L10 ordered structure. The presence of the ordered structure of Pt-Fe can be further identified by calculating the characteristic lattice spacing of 0.186 nm and 0.263 nm, confirming the L10 structure with (002) and (110) lattice planes.']
Ni3B | [['(031)', '(220)', '(201)', '(102)']] | [{'Ni3B': 'Ni3B (JCPD NO.82-1699)'}] | ['https://www.sciencedirect.com/science/article/pii/S0926337320307864'] | ['The lattice distance of 0.197 nm, 0.206 nm, 0.224 nm, and 0.199 nm in the high-resolution TEM (HRTEM) image (Fig. 1d) are well consistent with the interplanar spacing of the (031), (220), (201), and (102) crystallographic planes of Ni3B.']
NiMo IMC | [['(041)', '(331)', '(133)', '(241)']] | [{'NiMo IMC': 'Intermetallic compound phase (PDF#48−1745)'}] | ['https://www.sciencedirect.com/science/article/pii/S092633732030984X'] | ['The XRD pattern of NiMo IMC/Al2O3 sample shows characteristic reflections at 2θ 40.8°, 43.2°, 43.9° and 45.6°, which are indexed to (041), (331), (133) and (241) plane of NiMo intermetallic compound phase (PDF#48−1745).']
Pt-Ag DSNCs | [['(111)', '(200)', '(220)', '(311)']] | [{'Pt-Ag DSNCs': 'face-centered cubic (fcc)'}] | ['https://www.sciencedirect.com/science/article/pii/S0926337320310109'] | ['The XRD patterns of the Pt-Ag DSNCs show they have a face-centered-cubic (fcc) crystal structure with the diffraction peaks corresponding to the (111), (200), (220) and (311) planes of the fcc lattice (Fig. 1b).']

## Sheet2
key | value | phase | url | proof | mp_id | exposed_surface
PdZn | 111, 200 | Tetragonal,P4/mmm | ['https://www.sciencedirect.com/science/article/pii/S0926337318303539'] | ['The diffraction peaks for metallic Pd and PdO disappear. Instead, there emerge two new peaks at 2θ = 41.2° and 44.1°, which are assigned to the (111) and (200) diffractions of PdZn alloy (Pd1Zn1, PDF #06-0620). This indicates that Pd and PdO convert into PdZn alloy phase with neighboring ZnO after H2 reduction. The formation of PdZn alloy can be further confirmed by high-resolution TEM analysis. As seen in Fig. 5, a lattice spacing of 0.219 nm is assigned to the characteristic (111) facet of PdZn alloy for three reduced PZ8-T samples.'] | mp-1652
CoNiSe2 | 101. 102 | Trigonal P3̅m1 | ['https://www.sciencedirect.com/science/article/pii/S0926337318309111'] | ['The characteristic lattice fringers of CoNiSe2(101) and (102) are clearly observed (Fig. 1b).'] | mp-1226013
NiPt₃ | 111, 200 | Cubic Pm3̅m | ['https://www.sciencedirect.com/science/article/pii/S0926337319300682'] | ['The XRD spectra of the three kinds of nanostructures show several intense peaks, which can be clearly assigned to (111), (200), (220) and (311) diffractions of face-centered-cubic (fcc) crystal type. Moreover, the lattice spacing (0.19 nm) observed from the single nanosheet [Figure S3(c, d)] coincides with the (200) crystals planes of Pt–Ni alloy. Based on the investigations above and the corresponding fast Fourier transform (FFT) pattern (Figure S3), we can infer that the nanosheets grow along the <100> direction and indicate that the cross double dumbbell nanostructures have a fine crystalline nature.'] | mp-1186117