## literature5_summary (2)
Column1 | Column2 | Column3 | Column4 | Column5
key | value | phase | url | proof
InSn4 | [['(001)', '(100)', '(101)', '(110)', '(111)', '(200)', '(102)', '(201)']] | [{'InSn4': 'InSn4 (JCPDS: 48-1547)'}] | ['https://www.sciencedirect.com/science/article/pii/S0926337321001053'] | ['The crystalline structure of the resulting Sn-In alloy nanoparticles was examined by XRD measurements. From Fig. 1a, SnIn-3 (the sample prepared at the Sn:In molar ratio of 3:1) exhibit a series of well-defined diffraction peaks that are indexed to InSn4 (JCPDS: 48-1547) at 2θ = 29.7° (001), 32.0° (100), 44.3° (101), 57.1° (110), 65.8° (111), 67.0° (200), 71.4° (102), and 75.1° (201).']
Ru-Ag | [['(101)']] | [{'Ru-Ag': 'Anatase structure (PDF card No. 00-001-0562)'}] | ['https://www.sciencedirect.com/science/article/pii/S0926337321001156'] | ['The typical anatase structure (PDF card No. 00-001-0562) is exhibited by the both of pristine and H2-reduced P25, but H2-P25 owns sharper diffraction peaks than P25 due to the higher crystallinity of H2-P25. The crystallite size of TiO2 particle is calculated by using Scherrer equation. As shown in Table S1, the crystal particle of H2-P25 (22.5 nm) is larger than pristine one (14.7 nm). After supporting metal/bimetals, the anatase structure is maintained (in Fig. S4(a)) and the calculation values of TiO2 crystallite size are about 22 nm (in Table S1). Meanwhile, the disappearance of Ru characteristic peaks is attributed to high dispersion, but when Ag content is more than 50 % the appearance of Ag2O block leads to sharp peaks. To define nanostructure, TEM and EDS mapping are utilized. As depicted by Fig. 2(a) and (c), numerous Ru nanoparticles with a mean size of 1.8 nm is supported on P25, but mono-metallic Ag particles are measured as up to 15.7 nm.']
Fe3Ni/CB | [['(110)', '(200)']] | [{'Fe/CB': 'body centered cubic (bcc)', 'Ni/CB': 'face centered cubic (fcc)', 'Fe3Ni/CB': 'bcc and fcc phases coexisted', 'FeNi/CB': 'fcc', 'FeNi3/CB': 'fcc'}] | ['https://www.sciencedirect.com/science/article/pii/S0926337321001235'] | [{'Fe/CB': 'The peaks at 2θ = 44.75° and 65.05° for Fe/CB corresponded to the (110) and (200) planes of crystalline body centered cubic (bcc) iron structure, respectively.', 'Ni/CB': 'The peaks at 2θ values of 44.51°, 51.83°, 76.37° corresponded to the (111), (200) and (220) crystal planes of crystalline face centered cubic (fcc) nickel in the Ni/CB catalyst, respectively.', 'Fe3Ni/CB': 'For Fe3Ni/CB, the bcc and fcc phases coexisted in the alloy particles. The peaks at 2θ = 44.64°, 65.15° corresponded to the (110) and (200) planes of crystalline bcc Fe-Ni alloy structure (JCPDS37-0474), respectively.', 'FeNi/CB': 'For bimetallic FeNi/CB catalyst with atomic ratio 1:1, the peaks at 2θ = 43.79°, 51.01°, 75.05° corresponded to the (111), (200) and (220) crystal planes of crystalline fcc FeNi alloy (JCPDS 12-0736).', 'FeNi3/CB': 'For FeNi3/CB, the peaks at 2θ values of 44.16°, 51.44°, 75.71° corresponded to the (111), (200) and (220) crystal planes of crystalline fcc Fe-Ni alloy structure (JCPDS38-0419), respectively.'}]
FeNi/CB | [['(111)', '(200)', '(220)']] | [{'Fe/CB': 'body centered cubic (bcc)', 'Ni/CB': 'face centered cubic (fcc)', 'Fe3Ni/CB': 'bcc and fcc phases coexisted', 'FeNi/CB': 'fcc', 'FeNi3/CB': 'fcc'}] | ['https://www.sciencedirect.com/science/article/pii/S0926337321001235'] | [{'Fe/CB': 'The peaks at 2θ = 44.75° and 65.05° for Fe/CB corresponded to the (110) and (200) planes of crystalline body centered cubic (bcc) iron structure, respectively.', 'Ni/CB': 'The peaks at 2θ values of 44.51°, 51.83°, 76.37° corresponded to the (111), (200) and (220) crystal planes of crystalline face centered cubic (fcc) nickel in the Ni/CB catalyst, respectively.', 'Fe3Ni/CB': 'For Fe3Ni/CB, the bcc and fcc phases coexisted in the alloy particles. The peaks at 2θ = 44.64°, 65.15° corresponded to the (110) and (200) planes of crystalline bcc Fe-Ni alloy structure (JCPDS37-0474), respectively.', 'FeNi/CB': 'For bimetallic FeNi/CB catalyst with atomic ratio 1:1, the peaks at 2θ = 43.79°, 51.01°, 75.05° corresponded to the (111), (200) and (220) crystal planes of crystalline fcc FeNi alloy (JCPDS 12-0736).', 'FeNi3/CB': 'For FeNi3/CB, the peaks at 2θ values of 44.16°, 51.44°, 75.71° corresponded to the (111), (200) and (220) crystal planes of crystalline fcc Fe-Ni alloy structure (JCPDS38-0419), respectively.'}]
FeNi3/CB | [['(111)', '(200)', '(220)']] | [{'Fe/CB': 'body centered cubic (bcc)', 'Ni/CB': 'face centered cubic (fcc)', 'Fe3Ni/CB': 'bcc and fcc phases coexisted', 'FeNi/CB': 'fcc', 'FeNi3/CB': 'fcc'}] | ['https://www.sciencedirect.com/science/article/pii/S0926337321001235'] | [{'Fe/CB': 'The peaks at 2θ = 44.75° and 65.05° for Fe/CB corresponded to the (110) and (200) planes of crystalline body centered cubic (bcc) iron structure, respectively.', 'Ni/CB': 'The peaks at 2θ values of 44.51°, 51.83°, 76.37° corresponded to the (111), (200) and (220) crystal planes of crystalline face centered cubic (fcc) nickel in the Ni/CB catalyst, respectively.', 'Fe3Ni/CB': 'For Fe3Ni/CB, the bcc and fcc phases coexisted in the alloy particles. The peaks at 2θ = 44.64°, 65.15° corresponded to the (110) and (200) planes of crystalline bcc Fe-Ni alloy structure (JCPDS37-0474), respectively.', 'FeNi/CB': 'For bimetallic FeNi/CB catalyst with atomic ratio 1:1, the peaks at 2θ = 43.79°, 51.01°, 75.05° corresponded to the (111), (200) and (220) crystal planes of crystalline fcc FeNi alloy (JCPDS 12-0736).', 'FeNi3/CB': 'For FeNi3/CB, the peaks at 2θ values of 44.16°, 51.44°, 75.71° corresponded to the (111), (200) and (220) crystal planes of crystalline fcc Fe-Ni alloy structure (JCPDS38-0419), respectively.'}]
PtNi | [['(111)', '(200)', '(220)']] | [{'PtNi': 'face-centered cubic structure'}] | ['https://www.sciencedirect.com/science/article/pii/S0926337321002265'] | ['The diffraction peaks of PtNi octahedrons and PtNi@Ti3C2 MXene are similar. The peaks at 40.1°, 46.6° and 68.1° can be index to the (111), (200) and (220) planes, in accordance with the face-centered cubic structure of Pt (JCPDS No. 04-0802). It is worth noting that the peak positions have a slight shift to higher angle due to Ni-atom induced lattice contraction, which further proves the effective formation of PtNi alloying in octahedral particles. [39] Meanwhile, the (002) planes of Ti3C2 MXene can not be detected in the PtNi@Ti3C2 MXene sample, which might be ascribed to the strong signal of coating PtNi octahedrons covers the signal from the Ti3C2 MXene substrate. XPS measurements were performed to identify the valence and chemical environment of elements for all samples.']
Cu6.26Sn5 | [['(110)', '(101)']] | [{'Cu6.26Sn5': 'hexagonal (JCPDS No. 47-1575)'}] | ['https://www.sciencedirect.com/science/article/pii/S0926337321002459'] | ['The X-ray diffraction (XRD) pattern in Fig. 3a corresponds to the hexagonal Cu6.26Sn5 [JCPDS No. 47-1575]. HR-TEM image (Fig. 2e) reveals lattice fringe distances of 0.210 and 0.296 nm, corresponding to the crystal plane (110) and (101) of Cu6.26Sn5.']
Pd-Au | [['(111)']] | [{'Pd-Au': 'face-centred cubic (fcc) structure'}] | ['https://www.sciencedirect.com/science/article/pii/S0926337321002770'] | ['The powder X-ray diffraction (XRD) pattern of the bimetallic catalyst showed clear diffraction peaks at 38°, 44°, and 64°, which were assigned to the fcc structure of metallic gold. According to Scherrer equation, the particle size of the metallic gold was calculated to be approximately 3.6 nm. A weak diffraction peak of the fcc structure of Pd at about 40.1° can be also observed in the XRD pattern, indicating the formation of metallic palladium particles. Moreover, no peaks for the alloyed PdAu phase can be found in the XRD pattern. The Au and Pd mass content of the catalyst were determined to be 1.4 wt% and 1.9 wt% by the inductively coupled plasma-optical emission spectrometry (ICP-AES, Table 1). The broad diffraction peaks observed in XRD pattern were due to the relatively small size of nanoparticles and the low metal concentration in the carbon nanosphere. High resolution transmission electron microscopy (HRTEM) was also used to analyze the detailed structure of the metal particles. Fig. 1F represents the HRTEM micrograph of the bimetallic catalyst with two particles. The main surface of the particles is the (111) lattice plane. Two different lattice spacings roughly determined to be 2.33 ± 0.01 Å and 2.24 ± 0.01 Å were observed for these two particles, which is in good agreement with the (111) lattice spacings of metallic Au and Pd, respectively.']
CoSe2 | [['(210)'], ['(210)']] | [{'CoSe2': 'cubic (JCPDS 09-234)'}, {'NiSe2': 'JCPDF #88-1711', 'FeSe2': 'JCPDF #74-0247', 'CoSe2': 'JCPDF #65-3327'}] | ['https://www.sciencedirect.com/science/article/pii/S0926337321004069', 'https://www.sciencedirect.com/science/article/pii/S0926337321007633'] | ['The X-ray diffraction (XRD) pattern in Fig. S1b can be indexed as a cubic structure (JCPDS 09-234). The lattice fringe with an interplanar spacing of 2.6 Å was assigned to the (210) planes of the cubic CoSe2 nanostructures, indicating the maintained structures of Pd1-CoSe2 nanobelts during the Pd atom anchoring.', 'The TEM images further show the interplanar distance of 0.266 nm, which can be indexed to the (210) plane of NiSe2 [34], and the interplanar distance of 0.248 nm can be attributed to the (012) plane of FeSe2 [35], which confirms the successful construction of NiSe2/FeSe2 heterojunction. Moreover, the interlayer distance of 0.261 nm should be indexed into the (210) plane of CoSe2 [37] (Fig. S4d–f).']
Cu3Pt | [['(111)']] | [{'Cu5Pt': 'face-centered cubic (FCC) structure', 'Cu3Pt': 'face-centered cubic (FCC) structure', 'CuPt': 'face-centered cubic (FCC) structure'}] | ['https://www.sciencedirect.com/science/article/pii/S0926337321006718'] | [None]
NiFe-LDH | [['(015)', '(006)']] | [{'NiFe-LDH': 'Layer double hydroxide (PDF#40-0215)'}] | ['https://www.sciencedirect.com/science/article/pii/S0926337321007062'] | ['High-resolution TEM (HRTEM) was then used to precisely characterize the unique surface of the oriented tiny NSs. The thickness of these tiny NSs is less than 2 nm (Fig. 1d, Fig. S2). Two fringes with a lattice spacing of 0.22 and 0.38 nm together with the crystal plane angle of 120 ° are observed at the top surface of the tiny NSs, which correspond to the (015) and (006) planes of NiFe-LDH, respectively.']
NiSe2 | [['(210)'], ['(210)'], ['(210)', '(211)', '(311)', '(321)'], ['(220)']] | [{'NiSe2': 'JCPDF #88-1711', 'FeSe2': 'JCPDF #74-0247', 'CoSe2': 'JCPDF #65-3327'}, {'NiSe2': 'NiSe2 (JCPDS no. 88–1711)', 'Ni3Se4': 'Ni3Se4 (JCPDS no. 89–2020)'}, {'NiSe2': 'orthorhombic and cubic phases', 'TiO2': 'anatase tetragonal phase'}, {'NiSe2': 'pyrite-type cubic (PDF # 41–1495)', 'FeSe2': 'pyrite-type cubic (PDF # 48–1881)'}] | ['https://www.sciencedirect.com/science/article/pii/S0926337321007633', 'https://www.sciencedirect.com/science/article/pii/S0926337321010407', 'https://www.sciencedirect.com/science/article/pii/S0926337322000996', 'https://www.sciencedirect.com/science/article/pii/S0926337323002436'] | ['The TEM images further show the interplanar distance of 0.266 nm, which can be indexed to the (210) plane of NiSe2 [34], and the interplanar distance of 0.248 nm can be attributed to the (012) plane of FeSe2 [35], which confirms the successful construction of NiSe2/FeSe2 heterojunction. Moreover, the interlayer distance of 0.261 nm should be indexed into the (210) plane of CoSe2 [37] (Fig. S4d–f).', None, 'The XRD pattern of as prepared samples are shown in Fig. 1. The diffraction pattern in Fig. 1(a) reflects successful formation of anatase TiO2 tetragonal phase, which is in good agreement with the previously reported patterns and the JCPDS no: 073–1764. Fig. 1(b) shows the diffraction lines of NiSe2, where two phases of NiSe2 are observed in which the lines with (*) symbol represents orthorhombic phase and rest of lines were attributed to cubic phase. Fig. 1(c) explains XRD pattern of TNS 25% nanocomposite, where the lines with (#) represents (210), (211), (311) and (321) planes of cubic NiSe2 and remaining lines were corresponding to TiO2 nanoparticles.', 'The XRD pattern (Fig. S4a) reveals two separate phases in NiSe2/FeSe2-NC, the pyrite-type cubic NiSe2 (PDF # 41–1495) and FeSe2 (PDF # 48–1881), indicating the formation of heterostructure. The related SAED pattern shown in Fig. 1d illustrates the semicoherent phase boundary of NiSe2 and FeSe2 in detail, and provides a deep insight into the heterostructure. The interface length is typically around 20 nm and the elemental mapping in Fig. 1e shows Ni, Fe, Se, C and N are homogeneously dispersed in the NiSe2/FeSe2-NC.']
FeSe2 | [['(012)'], ['(210)']] | [{'NiSe2': 'JCPDF #88-1711', 'FeSe2': 'JCPDF #74-0247', 'CoSe2': 'JCPDF #65-3327'}, {'NiSe2': 'pyrite-type cubic (PDF # 41–1495)', 'FeSe2': 'pyrite-type cubic (PDF # 48–1881)'}] | ['https://www.sciencedirect.com/science/article/pii/S0926337321007633', 'https://www.sciencedirect.com/science/article/pii/S0926337323002436'] | ['The TEM images further show the interplanar distance of 0.266 nm, which can be indexed to the (210) plane of NiSe2 [34], and the interplanar distance of 0.248 nm can be attributed to the (012) plane of FeSe2 [35], which confirms the successful construction of NiSe2/FeSe2 heterojunction. Moreover, the interlayer distance of 0.261 nm should be indexed into the (210) plane of CoSe2 [37] (Fig. S4d–f).', 'The XRD pattern (Fig. S4a) reveals two separate phases in NiSe2/FeSe2-NC, the pyrite-type cubic NiSe2 (PDF # 41–1495) and FeSe2 (PDF # 48–1881), indicating the formation of heterostructure. The related SAED pattern shown in Fig. 1d illustrates the semicoherent phase boundary of NiSe2 and FeSe2 in detail, and provides a deep insight into the heterostructure. The interface length is typically around 20 nm and the elemental mapping in Fig. 1e shows Ni, Fe, Se, C and N are homogeneously dispersed in the NiSe2/FeSe2-NC.']
PtTe2 | [['(101)']] | [{'PtTe2': 'JCPDS No. 18-0977', 'Pt/PtTex': ['Pt (111)', 'PtTe2 (101)']}] | ['https://www.sciencedirect.com/science/article/pii/S0926337321007657'] | [{'PtTe2': 'The lattice spacing of 0.290 nm can be ascribed to the (101) planes of PtTe2 [14,16].', 'Pt/PtTex': 'HRTEM image of Pt/PtTex NRs exhibits distinct lattice fringes of Pt and the PtTe2, where the lattice spacing of 0.227 and 0.289 nm were ascribed to that of Pt (111) plane and PtTe2 (101) plane, respectively [16,19].'}]
Ni-Pt/Al2O3 | [['(111)', '(200)']] | [{'Ni-Pt/Al2O3': 'Ni phase (JCPDS No. 04-0850), Pt phase (JCPDS No. 04-0802)'}] | ['https://www.sciencedirect.com/science/article/pii/S0926337321007955'] | ['Fig. 1 shows the diffraction patterns of reduced bimetallic catalysts. It can be seen that all samples contain Al2O3 phase (JCPDS No. 79-1558) at 2θ= 37.7°, 45.8°, and 66.8°. Moreover, diffraction peaks at 44.3°and 51.7°, which are indexed to the planes (111) and (200) of Ni phase (JCPDS No. 04-0850), respectively, are presented in all samples. Specifically, the Ni (200) plane is employed to estimate the crystal size (see Table 1). For these bimetallic catalysts, a new peak at 39° is detected for NiPt/Al2O3 and Pt-Ni/Al2O3 catalyst, attributing to Pt (111) plane (JCPDS No. 04-0802).']
RuNi/LSCF | [['(112)', '(204)']] | [{'Ni/LSCF': 'Perovskite structure with orthorhombic symmetry (La0.7Sr0.3Fe0.7Co0.3O3, JPCD 01–089–1268)', 'Ni-LSCF': 'Perovskite structure with orthorhombic symmetry (La0.7Sr0.3Fe0.7Co0.3O3, JPCD 01–089–1268)', 'RuNi/LSCF': 'Perovskite structure with orthorhombic symmetry (La0.7Sr0.3Fe0.7Co0.3O3, JPCD 01–089–1268)'}] | ['https://www.sciencedirect.com/science/article/pii/S0926337321008122'] | ['The diffractograms of the fresh support and the catalytic systems are shown in Fig. 1. Two crystalline phases with different relative intensities are appreciated for the bare LSCF oxide. The predominant crystalline structure is related to a perovskite structure with orthorhombic symmetry (La0.7Sr0.3Fe0.7Co0.3O3, JPCD 01–089–1268). The secondary phase corresponds to the formation of lanthanum oxide (La2O3, JPCD 01–083–1344).']
hcp-CuNi/C | [['(0002)']] | [{'hcp-CuNi/C': 'hcp phase'}] | ['https://www.sciencedirect.com/science/article/pii/S092633732100850X'] | [['The XRD pattern of the fcc-Ni/C (Fig. 1a) shows diffraction peaks assigned to the fcc phase of Ni (PDF card no. 04-0850).', 'In the case of hcp-Ni/C, all the identified peaks can be indexed to the hcp phase of Ni (PDF card no. 45-1027).', 'The HRTEM image of hcp-CuNi/C (Fig. 2k) displays well-resolved lattice fringes with interplanar spacing of 0.187 nm indexed to the (0002) planes of the hcp phase of CuNi.']]
Pt3Ti | [['(111)']] | [{'Pt3Ti': 'cubic (COD number, 1539263)'}] | ['https://www.sciencedirect.com/science/article/pii/S0926337321008663'] | ['Fast Fourier transform (FFT) diffraction patterns of the catalysts annealed at different temperatures in H2 also indicates the formation of the Pt3Ti alloy structure at annealing temperatures above 700\u2009°C (Fig. S4).']
Ni3Se4 | [['(-514)']] | [{'NiSe2': 'NiSe2 (JCPDS no. 88–1711)', 'Ni3Se4': 'Ni3Se4 (JCPDS no. 89–2020)'}] | ['https://www.sciencedirect.com/science/article/pii/S0926337321010407'] | [None]
Cu6Sn5 | [['(22−1)']] | [{'Cu6Sn5': 'Cu6Sn5 (PDF#45–1488)'}] | ['https://www.sciencedirect.com/science/article/pii/S0926337321011164'] | ['The XRD pattern (Fig. 2d) showed the main peaks at 30.09°, 42.97°, 43.27 and 53.38° which were corresponded to the (22−1), (132), (42−2), and (24−1) planes of Cu6Sn5 (PDF#45–1488). TEM images in Fig. 2e showed that Cu6Sn5 were assembled by villous nanoparticles. The high-resolution TEM image (Fig. 2f) revealed that the crystal lattice spacing was estimated to be 0.304 nm, which was in accordance with the (22−1) crystal face of Cu6Sn5.']
CuCo | [['(002)', '(210)', '(004)', '(110)']] | [{'CuCo': 'Metal-organic frameworks (MOFs)'}] | ['https://www.sciencedirect.com/science/article/pii/S0926337321011711'] | ['X-ray diffraction (XRD) patterns of OVR-CuCo-MOFs NS and OV-Cu-MOFs NS are shown in Fig. 3a. Each sample displays the typical (002), (210), (004), and (110) Bragg reflections of Cu-TCPP, and the enhanced intensities of the (004) and (210) planes indicated the incorporation of cobalt dopants in the OVR-CuCo-MOF NS.']
NiFe-LDHs | [['(015)']] | [{'Fe2O3': 'JCPDS No. 39-1346', 'NiFe-LDHs': 'JCPDS No. 49-0188'}] | ['https://www.sciencedirect.com/science/article/pii/S0926337322000376'] | ['The characteristic peaks of Fe2O3/NiFe-LDHs in Fig. S1 are well matched with standard Fe2O3 (JCPDS No. 39-1346) and NiFe-LDHs (JCPDS No. 49-0188). The transmission electron microscopy (TEM) images in Fig. 1c–d show 3D nanosheets are consisted of nanoparticles with 5∼15 nm in diameters. Interestingly, high-resolution TEM (HRTEM) image in Fig. 1f shows a high density of heterointerfaces, where NiFe-LDHs with (015) nanofacets are intimately contacted with Fe2O3 with (311) facets. The fast Fourier transformation image in Fig. 1g confirms the presence of various lattice planes, consisted with the XRD results of Fe2O3/NiFe-LDHs.']
Co5Ni5/HAP | [['(111)']] | [{'Co/HAP': 'Co(111)', 'Ni/HAP': 'Ni(111)', 'CoNi alloy nanoparticles': 'fcc structure'}] | ['https://www.sciencedirect.com/science/article/pii/S0926337322000789'] | ['The Co/HAP and Ni/HAP catalysts display characteristic diffraction peaks belonging to Co(111) and Ni(111) at 44.2° and 44.7° respectively. There is only one diffraction peak between 44.2° and 44.7° on the bimetallic CoNi/HAP catalysts. It is highly possible that the lattice structure of Co (111) and Ni (111) are distorted, leading to the formation of CoNi alloy nanoparticles. HRTEM in Fig. 3c also shows that only one kind of lattice spacing (~ 0.208 nm) belonging to Co/Ni (111) could be observed in the Co5Ni5/HAP catalyst.']
PdxAuy | [['(111)', '(200)']] | [{'Pd': 'face-centered cubic (Fm̅3̅m)', 'PdxAuy': 'face-centered cubic (Fm̅3̅m)'}] | ['https://www.sciencedirect.com/science/article/pii/S0926337322001631'] | ['The X-ray diffraction (XRD) is performed to explore the crystalline structure of PdxAuy NWs (Fig. 2a). Pd NWs is a face-centered cubic structure with the space group Fm̅3̅m, and the crystal plane of (111) and (200) correspond to the lattice spacing of 0.225 nm and 0.195 nm, respectively, in accordance with the HRTEM results. The crystalline structure of PdxAuy NWs is still similar with the Pd NWs with increasing the Au content because of the low content of Au element. However, the peaks of (111) and (200) crystal planes are shifted towards a higher angle, suggesting the lattice spacing of Pd atoms becomes smaller due to the compression effect resulted from the outer Au atoms, in agreement with the TEM results (Fig. 2b).']
Pd17Se15 | [['(321)']] | [{'Pd17Se15': 'JCPDS #29–1437', 'Pd3B': ''}] | ['https://www.sciencedirect.com/science/article/pii/S0926337322002053'] | ['Fast Fourier-transform (FFT) patterns obtained from the selective domains correspond to the (321) plane of the Pd17Se15 and the (031) plane of the Pd3B (Fig. 2d and S3).']
Pd3B | [['(031)']] | [{'Pd17Se15': 'JCPDS #29–1437', 'Pd3B': ''}] | ['https://www.sciencedirect.com/science/article/pii/S0926337322002053'] | ['Fast Fourier-transform (FFT) patterns obtained from the selective domains correspond to the (321) plane of the Pd17Se15 and the (031) plane of the Pd3B (Fig. 2d and S3).']
PtCu3 | [['(111)', '(200)']] | [{'PtCu3': 'Ordered intermetallic structure', 'PtCo/rGO': 'L10 ordered structure', 'PtCoNiCu/rGO': 'L12 ordered structure'}] | ['https://www.sciencedirect.com/science/article/pii/S0926337322003745'] | ['The XRD patterns (Fig. 1a and Fig. S4) exhibit the intermetallic characteristic of PtCu3 NPs. The two other obvious broad peaks at 42.9 and 49.6°, produced by the ultra-small PtCu3 NPs, are signed to (111) and (200) planes. The HRTEM image (Fig. 2c) and corresponding Fast Fourier transforms (FFT) patterns (Fig. 2d) of O-PtCu3/rGO-8NH4OH catalyst display superlattice reflections of (100) and (110), verifying the L12 ordered structure of PtCu3 NPs.']
Pd3Pb | ['(111)'] | [{'Pd3Pb': 'intermetallic Pd3Pb (PDF#50–1631)'}] | ['https://www.sciencedirect.com/science/article/pii/S0926337322004064'] | ['The high-resolution TEM (HRTEM, Fig. 1d) image displays that atomic lattice stripes of the intermetallic OVs-Pd3Pb-2 catalyst and the lattice spacing is 0.23 nm, which can be considered as the (111) face of the intermetallic Pd3Pb.']
NiFe LDH | [['(204)']] | [{'NiFe LDH': 'Ni6Fe2(CO3)(OH)16 (PDF#26–1286)'}] | ['https://www.sciencedirect.com/science/article/pii/S0926337322004325'] | ['High-resolution TEM showed a lattice spacing of 0.26 nm corresponding to the (204) crystal plane of Ni6Fe2(CO3)(OH)16, which is consistent with the above XRD results.']
AuPt | [['(111)', '(200)']] | [{'AuPt': 'face-centered cubic structures'}] | ['https://www.sciencedirect.com/science/article/pii/S0926337322005446'] | ['The XRD patterns of AuPt alloys were evaluated, and the observed diffraction peaks for all AuPt alloy compositions were located between two standard monometallic peaks – Au (JCPDS file # 04–0784, 2θ peaks at 38.19° and 44.39°) and Pt (JCPDS file: 70–2057, 2θ peaks at 39.77° and 46.25°). The observed two main diffraction peaks of Au8Pt1 at 38.55° and 44.79° were indexed as the crystal faces of (111) and (200) planes for face-centered cubic structures of AuPt alloys.']
Ni3Zn | [['(111)', '(200)']] | [{'Ni3Zn': 'face-centered cubic (fcc) Ni3Zn alloy'}] | ['https://www.sciencedirect.com/science/article/pii/S0926337322007470'] | ['The X-ray diffraction (XRD) pattern and HAADF-STEM image with corresponding EDS elemental mappings of NiO−ZnO/Al2O3 were used to study the structure of NiO−ZnO/Al2O3 (Fig. 2). Fig. 2a shows that obvious diffraction peaks appeared for the presence of NiO and ZnO, and the absent peaks of Al2O3 suggests the formation of amorphous form. In addition, Fig. 2b presents that O element (green color) well scattered in the whole sample, and Al element (orange color) together with Ni element (blue color) were homogeneously dispersed in sheet-like morphology, which closely interacted with Zn element (red color). Finally, reaction-induced method was conducted to generate Ni3ZnC0.7/Al2O3 by reduction and reaction processes (Fig. S3). Ni and Zn contents on Ni3ZnC0.7/Al2O3 were 54.4 wt% and 28.0 wt%, respectively, under CH4/CO2 = 1/1 after stability test (100 h), as determined by inductively coupled-plasma atomic emission spectroscopy (ICP−AES).']
PtCo | [['(111)', '(200)', '(220)', '(310)']] | [{'PtCo': 'face-centered cubic (fcc) polycrystalline Pt and PtCo alloy'}] | ['https://www.sciencedirect.com/science/article/pii/S092633732200772X'] | ['The X-ray diffraction (XRD) patterns of as-prepared electrocatalysts are investigated via X-ray diffraction (XRD) with commercial Pt/C and carbon substrate for comparison, as can be seen in Fig. 2a. The three representative diffraction patterns at around 42.9°, 51.0° and 71.3° are closed to face-centered cubic (fcc) polycrystalline Pt and PtCo alloy according to the standard cards (PDF#87–0646 and PDF#69–8970). The typical transmission electron microscopy (TEM) images of the as-prepared samples are displayed in Fig. 1a-e. Monodisperse particles, narrow size distributions and high uniformity are observed, suggesting the benefit of DMF on avoiding agglomeration and confining particle size. And the uniform particle size is critical for electrocatalysts’ durability by suppressing Ostwald ripening.']
Bi2Te3 | [['(001)', '(100)']] | [{'Bi2Te3': 'Trigonal crystal system (JCPDS No. 15–0863) with R-3m space group'}] | ['https://www.sciencedirect.com/science/article/pii/S0926337322007858'] | ['The X-ray diffraction (XRD) patterns in Fig. 2b of samples index well to trigonal crystal system of Bi2Te3 structure (JCPDS No. 15–0863) with R-3m space group. The main exposed crystal plane of the nanodisks are the (001) plane as surface and (100) plane on the edge, as identified from the selected area electron diffraction (SAED) pattern in the vertical direction of the nanodisks (Fig. 1d)']
FeNi | [['(111)', '(200)', '(220)'], ['(220)']] | [{'FeNi': 'FeNi alloy (JCPDS, PDF 47–1405)'}, {'FeNi': 'FCC austenite structure (JCPDS no. 047–1405)', 'NiFe-LDH': 'JCPDS no. 040–0215'}] | ['https://www.sciencedirect.com/science/article/pii/S0926337322010086', 'https://www.sciencedirect.com/science/article/pii/S0926337322011122'] | ['XRD analysis implied that FeNi alloy phase was successfully generated in the FeNi/N-C-800 electrocatalyst, as verified by the appearance of three characteristic peaks at 43.6°, 50.8° and 74.7° (Fig. 2a), which can be assigned to the (111), (200) and (220) planes of FeNi alloy (JCPDS, PDF 47–1405).', 'The peaks of BFN at 43.9°, 50.9° and 74.8° are assigned to Fe0.64Ni0.36, a single phase FCC austenite structure (JCPDS no. 047–1405). The patterns of DFN-n (n=1–5) with the similar peak position imply that the samples exhibit the same phase with same crystal structure. X-ray photoelectron spectroscopy (XPS) spectra show that there is a higher concentration of hydroxide species and defect sites in the DFN-4 (Fig. S10-S12, see the Supporting Information for details), but below the detection limit of XRD, implying better OER performance of DFN-4, compared with the BFN. In order to further quantify the preferred orientation of DFN-4 formed by etching, the relative texture coefficient (RTC) was calculated (see the Supporting Information for details). The results reveal that the RTC of (220) facets increased from 29 of the BFN to 88 of the DFN-4, as shown in Fig. 2c, indicating the main preferred orientation in the porous layer of DFN-4 is (220) facets, which are more likely to be exposed to the basal surface, which conforms with our strategy.']
(200) | [{'Characterization methods': ['XRD', 'HRTEM']}] | [{'Characterization methods': ['XRD', 'SEM', 'TEM', 'HRTEM']}] | ['https://www.sciencedirect.com/science/article/pii/S0926337322011080'] | ['The X-ray powder diffraction (XRD) of samples was recorded using a Phillips X′pert ProMPD diffractometer with Cu Kα radiation (λ = 1.54056 Å). The scanning electron microscopy (SEM) and transmission electron microscopy (TEM) were first performed to investigate the morphology and structure of the synthesized Ni-based MOFs. The high-resolution transmission electron microscopy (HRTEM) in Fig. 2a-b reveals that the lattice fringes spacings of Ni-MOF and NiFe-MOF are 1.02 nm and 1.03 nm, respectively, both corresponding to the (200) crystal plane.']
Pt-Ni/CeO2 | [['(111)', '(220)']] | [{'Pt/Ni-CeO2': 'face-centered cubic fluorite structure of CeO2', 'Pt/CeO2': 'face-centered cubic fluorite structure of CeO2', 'Pt-Ni/CeO2': 'face-centered cubic fluorite structure of CeO2'}] | ['https://www.sciencedirect.com/science/article/pii/S0926337322011146'] | ['The XRD patterns of all samples in Fig. 1a could be indexed to the face-centered cubic fluorite structure of CeO2, and no peaks of Ni-related species and Pt species were observed. However, the peak of (111) facet exhibited an obvious difference. As shown in Fig. 1b, Pt/CeO2 and Pt-Ni/CeO2 samples exhibited the similar (111) peak values with the CeO2 sample, while the peak of (111) facet in Ni-CeO2 and Pt/Ni-CeO2 samples was shifted to a slightly high 2θ value, indicating that Ni was successfully doped into the ceria lattice structure. The HRTEM image of Pt/Ni-CeO2 in Fig. 2c also revealed the (111) and (220) facet of CeO2.']
Ru1Ni/CeO2 | [['(111)', '(220)', '(311)']] | [{'Ru1/CeO2': 'CeO2 with typical fluorite structure (JCPDS 43–1002)', 'Ni/CeO2': 'CeO2 with typical fluorite structure (JCPDS 43–1002)', 'Ru1Ni/CeO2': 'CeO2 with typical fluorite structure (JCPDS 43–1002)'}] | ['https://www.sciencedirect.com/science/article/pii/S0926337322011316'] | ['The XRD peaks observed for the catalysts and CeO2 support with 2θ of 28.54, 47.52, and 56.38° are indexed to the (111), (220), and (311) planes of CeO2 with the typical fluorite structure (JCPDS 43–1002). No characteristic diffraction peaks belonging to Ni and Ru could be detected due to their low loadings or small nanocrystals.']
NiSe | [['(300)', '(101)']] | [{'NiSe': 'PDF No.18–0887'}] | ['https://www.sciencedirect.com/science/article/pii/S0926337322011961'] | ['The peaks belonging to NiSe (PDF No.18–0887) were characterized by XRD (Fig. S1). The interplanar distances of 2.85 and 3.01 Å can be identified as (300) and (101) planes of NiSe, respectively, as shown in the High-resolution TEM (HRTEM) image (Fig. 1f). The selected-area electron-diffraction (SAED) pattern displays discrete spots corresponding to the (300), (021) planes of the NiSe (Fig. 1g).']
Fe-Al | [['(220)', '(311)']] | [{'Fe-Al': 'Fe-Al spinel phase (JCPDS,86–2320)', 'Fe-Co-Al': 'mixed metal oxides containing FeAl2O4 and CoAl2O4 spinel aluminates'}] | ['https://www.sciencedirect.com/science/article/pii/S0926337323000942'] | ['The Fe1Al2 catalyst exhibits only the Fe-Al spinel phase (JCPDS,86–2320). No peaks for crystalline alumina were observed, indicating that Al species existed in the form of Fe-Al spinel or amorphous alumina, which is in close agreement with the literature report on the Fe-Al catalyst prepared using the SCS method. Fe-Co-Al catalysts almost exhibit the same diffraction patterns as the Fe1Al2 sample. With increasing Co amount, the overall diffraction peaks of Fe-Co-Al catalysts slightly shift to the higher 2θ angles with increased peak intensities (36.22°−36.66°) (Fig. 1b), meaning that the presence of Co results in a lattice distortion and decrease in crystallinity. Such lattice distortion is mainly induced by the mismatch of ionic radius of Co2+ and Fe2+ (Fe2+ = 0.83Å, Co2+ = 0.82Å) when some Co atoms substitute the Fe atoms located at tetrahedral sites of FeAl2O4 spinel. The average crystal size estimated using Scherrer’s Equation shows an increasing trend upon increasing the Co amount (Table S3). On the other hand, the diffraction peaks of the CoAl2O4 spinel are very close to those of the FeAl2O4 spinel, making it difficult to distinguish the features of these two spinel phases from their diffraction patterns. Therefore, the XRD patterns reveal that the fresh Fe-Co-Al catalysts are mixed metal oxides containing FeAl2O4 and CoAl2O4 spinel aluminates. The bulk structure of the fresh Fe-Co-Al catalysts was further analyzed using Raman spectroscopy. As seen in Fig. 1a, all catalysts exhibit an intense Raman band at around 740 cm-1, which was attributed to the A1g vibration mode of FeAl2O4 spinel. For Fe1Co0.3Al2 and Fe1Co1Al2, the bands at around 561 cm-1 and 689 cm-1 could be attributed to the T2g and A1g modes of CoFe2O4 spinel ferrite suggesting the formation of spinel ferrites and enrichment of Co species on the catalyst surface as the Co doping amount increases. Given that iron is considered the active metal species in microwave catalytic reactions and MES is a very sensitive technique for characterizing ferrous materials, we further performed MES at room temperature to identify the structural, magnetic, and chemical information of Fe atoms in fresh catalysts. Fig. 2 displays the 57Fe MES spectra and the deconvoluted subspectra of all catalyst samples generated by curve-fitting, and the fitted hyperfine parameters are shown in Table 1. All catalyst samples contain mostly Fe2+ and Fe3+ super-magnetic ions, whose presence is indicative of fine iron oxide particles (less than 5 nm). In addition, Fe1Co0.3Al2 and Fe1Co1Al2 contain a certain fraction of sextets with hyperfine fields corresponding to characteristic values of CoFe2O4 spinel. The presence of Fe3+ and Fe2+ suggests a disordered cationic distribution in the spinel compound, meaning that some Fe3+ ions reside on the Oh sites. The distribution of Fe2+ and Fe3+ was slightly changed when a small amount of Co was added. With the increase of Co doping amount, the phase transition from superparamagnetic Fe3+ to a magnetically ordered CoFe2O4 phase was observed, manifesting that Co inhibits the Fe-Al interaction. The micromorphology and surface composition of the fresh catalysts were examined using HR-TEM (Fig. S2 and Fig. S3) and EDS mapping (Fig. S4). All Fe-Co-Al catalysts reveal a compact aggregate of crystals under TEM. The interplanar spacings of 0.468 nm, 0.246 nm, and 0.287 nm were observed, corresponding to the exposure of facets (111), (311), and (220) of Fe-Al spinel, which agree with the XRD patterns. The EDS elemental mapping reveals that both Fe (cyan) and Al (green) are homogeneously distributed in all samples. The derived overlay image confirms that the Co element is highly dispersed at a low loading amount. However, enrichment of Co element was observed for catalysts with higher loadings. Specifically, the concentrated region of Co overlaps with Fe, indicating that Co interacts with Fe closely in catalysts with high Co dopants. Surface Fe/Co atomic ratios of Fe1Co0.1Al2, Fe1Co0.3Al2, and Fe1Co1Al2 are measured as 9.82, 2.78, and 0.89, respectively very close to the nominal ones (Table S3). Based on the results of XRD, MES, HR-TEM, and EDS mapping, it can be concluded that the Co-doped Fe-Al oxides primarily consist of Fe-Al spinel phases with disordered cation distribution. Co can induce the lattice contraction of Fe-Al spinel, as evidenced by shifting diffraction peaks to lower 2θ angles. More importantly, the interaction between Fe and Co was favored as the Co amount increased, resulting in phase transformation from Fe-Al spinel to the CoFe2O4 spinel phase.']
Fe-Co-Al | [['(111)', '(311)', '(220)']] | [{'Fe-Al': 'Fe-Al spinel phase (JCPDS,86–2320)', 'Fe-Co-Al': 'mixed metal oxides containing FeAl2O4 and CoAl2O4 spinel aluminates'}] | ['https://www.sciencedirect.com/science/article/pii/S0926337323000942'] | ['The Fe1Al2 catalyst exhibits only the Fe-Al spinel phase (JCPDS,86–2320). No peaks for crystalline alumina were observed, indicating that Al species existed in the form of Fe-Al spinel or amorphous alumina, which is in close agreement with the literature report on the Fe-Al catalyst prepared using the SCS method. Fe-Co-Al catalysts almost exhibit the same diffraction patterns as the Fe1Al2 sample. With increasing Co amount, the overall diffraction peaks of Fe-Co-Al catalysts slightly shift to the higher 2θ angles with increased peak intensities (36.22°−36.66°) (Fig. 1b), meaning that the presence of Co results in a lattice distortion and decrease in crystallinity. Such lattice distortion is mainly induced by the mismatch of ionic radius of Co2+ and Fe2+ (Fe2+ = 0.83Å, Co2+ = 0.82Å) when some Co atoms substitute the Fe atoms located at tetrahedral sites of FeAl2O4 spinel. The average crystal size estimated using Scherrer’s Equation shows an increasing trend upon increasing the Co amount (Table S3). On the other hand, the diffraction peaks of the CoAl2O4 spinel are very close to those of the FeAl2O4 spinel, making it difficult to distinguish the features of these two spinel phases from their diffraction patterns. Therefore, the XRD patterns reveal that the fresh Fe-Co-Al catalysts are mixed metal oxides containing FeAl2O4 and CoAl2O4 spinel aluminates. The bulk structure of the fresh Fe-Co-Al catalysts was further analyzed using Raman spectroscopy. As seen in Fig. 1a, all catalysts exhibit an intense Raman band at around 740 cm-1, which was attributed to the A1g vibration mode of FeAl2O4 spinel. For Fe1Co0.3Al2 and Fe1Co1Al2, the bands at around 561 cm-1 and 689 cm-1 could be attributed to the T2g and A1g modes of CoFe2O4 spinel ferrite suggesting the formation of spinel ferrites and enrichment of Co species on the catalyst surface as the Co doping amount increases. Given that iron is considered the active metal species in microwave catalytic reactions and MES is a very sensitive technique for characterizing ferrous materials, we further performed MES at room temperature to identify the structural, magnetic, and chemical information of Fe atoms in fresh catalysts. Fig. 2 displays the 57Fe MES spectra and the deconvoluted subspectra of all catalyst samples generated by curve-fitting, and the fitted hyperfine parameters are shown in Table 1. All catalyst samples contain mostly Fe2+ and Fe3+ super-magnetic ions, whose presence is indicative of fine iron oxide particles (less than 5 nm). In addition, Fe1Co0.3Al2 and Fe1Co1Al2 contain a certain fraction of sextets with hyperfine fields corresponding to characteristic values of CoFe2O4 spinel. The presence of Fe3+ and Fe2+ suggests a disordered cationic distribution in the spinel compound, meaning that some Fe3+ ions reside on the Oh sites. The distribution of Fe2+ and Fe3+ was slightly changed when a small amount of Co was added. With the increase of Co doping amount, the phase transition from superparamagnetic Fe3+ to a magnetically ordered CoFe2O4 phase was observed, manifesting that Co inhibits the Fe-Al interaction. The micromorphology and surface composition of the fresh catalysts were examined using HR-TEM (Fig. S2 and Fig. S3) and EDS mapping (Fig. S4). All Fe-Co-Al catalysts reveal a compact aggregate of crystals under TEM. The interplanar spacings of 0.468 nm, 0.246 nm, and 0.287 nm were observed, corresponding to the exposure of facets (111), (311), and (220) of Fe-Al spinel, which agree with the XRD patterns. The EDS elemental mapping reveals that both Fe (cyan) and Al (green) are homogeneously distributed in all samples. The derived overlay image confirms that the Co element is highly dispersed at a low loading amount. However, enrichment of Co element was observed for catalysts with higher loadings. Specifically, the concentrated region of Co overlaps with Fe, indicating that Co interacts with Fe closely in catalysts with high Co dopants. Surface Fe/Co atomic ratios of Fe1Co0.1Al2, Fe1Co0.3Al2, and Fe1Co1Al2 are measured as 9.82, 2.78, and 0.89, respectively very close to the nominal ones (Table S3). Based on the results of XRD, MES, HR-TEM, and EDS mapping, it can be concluded that the Co-doped Fe-Al oxides primarily consist of Fe-Al spinel phases with disordered cation distribution. Co can induce the lattice contraction of Fe-Al spinel, as evidenced by shifting diffraction peaks to lower 2θ angles. More importantly, the interaction between Fe and Co was favored as the Co amount increased, resulting in phase transformation from Fe-Al spinel to the CoFe2O4 spinel phase.']
CoSe | [['(101)']] | [{'CoSe': 'hexagonal phase (JCPDS No. 052–1008)'}] | ['https://www.sciencedirect.com/science/article/pii/S0926337323001467'] | ['The observed lattice fringes of 0.26 nm in Fig. 5e can be assigned to the (101) plane of hexagonal CoSe. The results of diffraction spots and diffraction rings (inset in Fig. 5d), EDS mapping (Fig. 5f) and XRD patterns (Fig. S11b) suggest that CoSe NPs are successfully loaded onto CdSSe NWs.']
Pd14.9Bi | [['(111)']] | [{'Pd14.9Bi': 'face-centered cubic (fcc) crystal structure'}] | ['https://www.sciencedirect.com/science/article/pii/S0926337323001649'] | ['The lattice spacing of (111) measured in Fig. 1e shows a d-spacing of 0.231 nm, which is a little larger than that of pure Pd (0.227 nm), suggesting the formation of PdBi alloy phase.']
CoTe2 | [['(121)']] | [{'CoP': 'CoP phase (PDF#29–0497)', 'CoTe2': 'CoTe2 (PDF#89–2091)', 'metal Ti': 'metal Ti'}] | ['https://www.sciencedirect.com/science/article/pii/S0926337323001947'] | ['The X-ray diffraction (XRD) patterns of CoTe2/CoP on Ti mesh confirm that the characteristic peaks should be indexed to the CoP phase (PDF#29–0497), CoTe2 (PDF#89–2091), and metal Ti, respectively, as shown in Fig. 1b. As shown in Fig. 1f, the high-resolution TEM images demonstrate a contact interface between two distinct kinds of lattices, where the lattice distance of 0.163 nm and 0.223 nm are attributed to the plane of CoP (020) and CoTe2 (121), respectively.']
FeNi LDHs | [['(0 0 3)', '(0 1 2)', '(0 1 5)', '(0 1 8)']] | [{'FeNi LDHs': 'PDF# 40-0215', 'Ni2P': 'PDF#03-0953'}] | ['https://www.sciencedirect.com/science/article/pii/S0926337323002412'] | ['The XRD pattern (Fig. 1h) shows sharp diffraction peaks at 11.6°, 34.6°, 39.2°, and 46.4°, which can be ascribed to (0 0 3), (0 1 2), (0 1 5), and (0 1 8) reflections from FeNi LDHs (PDF# 40-0215), respectively. The XRD diffraction pattern (Fig. 1h) of the HP-FexNi2−xP shows peaks at about 40.6°, 47.3° and 54.2° corresponding to the (1 1 1), (2 1 0) and (3 0 0) planes of Ni2P (PDF#03-0953), respectively.']

## Sheet1
key | value | phase | url | proof | mp_id | exposed_surface
PdAu3 | 111 | Pm3̅m | ['https://www.sciencedirect.com/science/article/pii/S0926337321002770'] | ['The powder X-ray diffraction (XRD) pattern of the bimetallic catalyst showed clear diffraction peaks at 38°, 44°, and 64°, which were assigned to the fcc structure of metallic gold. According to Scherrer equation, the particle size of the metallic gold was calculated to be approximately 3.6 nm. A weak diffraction peak of the fcc structure of Pd at about 40.1° can be also observed in the XRD pattern, indicating the formation of metallic palladium particles. Moreover, no peaks for the alloyed PdAu phase can be found in the XRD pattern. The Au and Pd mass content of the catalyst were determined to be 1.4 wt% and 1.9 wt% by the inductively coupled plasma-optical emission spectrometry (ICP-AES, Table 1). The broad diffraction peaks observed in XRD pattern were due to the relatively small size of nanoparticles and the low metal concentration in the carbon nanosphere. High resolution transmission electron microscopy (HRTEM) was also used to analyze the detailed structure of the metal particles. Fig. 1F represents the HRTEM micrograph of the bimetallic catalyst with two particles. The main surface of the particles is the (111) lattice plane. Two different lattice spacings roughly determined to be 2.33 ± 0.01 Å and 2.24 ± 0.01 Å were observed for these two particles, which is in good agreement with the (111) lattice spacings of metallic Au and Pd, respectively.'] | mp-973834
FeSe2 | 012 | Pnnm | ['https://www.sciencedirect.com/science/article/pii/S0926337321004069', 'https://www.sciencedirect.com/science/article/pii/S0926337321007633'] | ['The X-ray diffraction (XRD) pattern in Fig. S1b can be indexed as a cubic structure (JCPDS 09-234). The lattice fringe with an interplanar spacing of 2.6 Å was assigned to the (210) planes of the cubic CoSe2 nanostructures, indicating the maintained structures of Pd1-CoSe2 nanobelts during the Pd atom anchoring.', 'The TEM images further show the interplanar distance of 0.266 nm, which can be indexed to the (210) plane of NiSe2 [34], and the interplanar distance of 0.248 nm can be attributed to the (012) plane of FeSe2 [35], which confirms the successful construction of NiSe2/FeSe2 heterojunction. Moreover, the interlayer distance of 0.261 nm should be indexed into the (210) plane of CoSe2 [37] (Fig. S4d–f).'] | mp-760
CuNi | 002 | P6̅m2 | ['https://www.sciencedirect.com/science/article/pii/S092633732100850X'] | [['The XRD pattern of the fcc-Ni/C (Fig. 1a) shows diffraction peaks assigned to the fcc phase of Ni (PDF card no. 04-0850).', 'In the case of hcp-Ni/C, all the identified peaks can be indexed to the hcp phase of Ni (PDF card no. 45-1027).', 'The HRTEM image of hcp-CuNi/C (Fig. 2k) displays well-resolved lattice fringes with interplanar spacing of 0.187 nm indexed to the (0002) planes of the hcp phase of CuNi.']] | mp-1184069
Pd₃Pb | 111 | Pm3̅m | ['https://www.sciencedirect.com/science/article/pii/S0926337322004064'] | ['The high-resolution TEM (HRTEM, Fig. 1d) image displays that atomic lattice stripes of the intermetallic OVs-Pd3Pb-2 catalyst and the lattice spacing is 0.23 nm, which can be considered as the (111) face of the intermetallic Pd3Pb.'] | mp-20849
CoSe | 101 | P6₃/mmc | ['https://www.sciencedirect.com/science/article/pii/S0926337323001467'] | ['The observed lattice fringes of 0.26 nm in Fig. 5e can be assigned to the (101) plane of hexagonal CoSe. The results of diffraction spots and diffraction rings (inset in Fig. 5d), EDS mapping (Fig. 5f) and XRD patterns (Fig. S11b) suggest that CoSe NPs are successfully loaded onto CdSSe NWs.'] | mp-426