## literature_summary
Column1 | Column2 | Column3 | Column4 | Column5 | Column6 | Column7 | Column8
key | value | phase | url | proof | mp_id | success | exposed_surface
NiCoFe-LDHs | [['(012)', '(110)']] | ['LDHs'] | ['https://pubs.acs.org/doi/10.1021/acscatal.0c00007'] | ['The lattice fringes of 0.267 nm (012) and 0.155 nm (110) were identified for NiCoFe-LDHs (Figure 3f). The selected area electron diffraction (SAED) pattern confirmed the crystal structures of NiCo-, NiFe-, NiCoFe-LDHs (inset of Figure 3a–c). AFM images further identified the thickness of the as-synthesized NiCo-LDHs, NiFe-LDHs, and NiCoFe-LDHs materials (Figure 4).'] |  | False
Pt3Fe | [['(110)']] | [None] | ['https://pubs.acs.org/doi/10.1021/acscatal.0c00151'] | ['The 110 diffraction could be observed at 32.7° for Pt3Fe/SiO2 when the catalyst was annealed at 900 °C (Figure S3). The HAADF-STEM images of a single nanoparticle showed lattice fringes with a spacing of 3.91 Å, which is consistent with the interplanar distance of Pt3(Fe0.75Zn0.25)(100) planes (3.88 Å). Moreover, the observed atomic arrangement closely matched the corresponding crystal structure viewed along the [111] direction (Figure 3d,e). The synchrotron XRD (λ = 0.496 Å) analysis for Pt3(Fe0.75Zn0.25)/SiO2 showed superlattice diffractions were clearly observed (100 and 110 at 7.3 and 10.4°, respectively), which is strong evidence of the formation of the L12 structure (Figure 3f).'] | mp-649 | True | {'miller': ['(1, 1, 1)', '(1, 0, 0)', '(2, 2, 1)', '(2, 1, 1)'], 'shift': [0.5, 0.25, 0.125, 0.125], 'area_pred': [0.23181, 0.03713, 0.08666, 0.64441]}
Pt3(Fe0.75Zn0.25) | [['(100)', '(111)']] | [None] | ['https://pubs.acs.org/doi/10.1021/acscatal.0c00151'] | ['The 110 diffraction could be observed at 32.7° for Pt3Fe/SiO2 when the catalyst was annealed at 900 °C (Figure S3). The HAADF-STEM images of a single nanoparticle showed lattice fringes with a spacing of 3.91 Å, which is consistent with the interplanar distance of Pt3(Fe0.75Zn0.25)(100) planes (3.88 Å). Moreover, the observed atomic arrangement closely matched the corresponding crystal structure viewed along the [111] direction (Figure 3d,e). The synchrotron XRD (λ = 0.496 Å) analysis for Pt3(Fe0.75Zn0.25)/SiO2 showed superlattice diffractions were clearly observed (100 and 110 at 7.3 and 10.4°, respectively), which is strong evidence of the formation of the L12 structure (Figure 3f).'] |  | False
Ni3Ga | [['(111)']] | ['phase-pure bulk crystal structure'] | ['https://pubs.acs.org/doi/10.1021/acscatal.0c01261'] | ['The bulk compositions of as-reduced SiO2-supported Ni + Ga IMCs (Ni3Ga/SiO2, Ni5Ga3/SiO2, and NiGa/SiO2) were all nearly phase pure. After the annealing pretreatment, bulk phases of Ni3Ga/SiO2 and NiGa/SiO2 were retained. Computational surface science studies were employed to correlate the basic surface chemical features with the observed catalytic activity and selectivity of the Ni + Ga IMCs.'] |  | False
NiGa | [['(110)']] | ['phase-pure bulk crystal structure'] | ['https://pubs.acs.org/doi/10.1021/acscatal.0c01261'] | ['The bulk compositions of as-reduced SiO2-supported Ni + Ga IMCs (Ni3Ga/SiO2, Ni5Ga3/SiO2, and NiGa/SiO2) were all nearly phase pure. After the annealing pretreatment, bulk phases of Ni3Ga/SiO2 and NiGa/SiO2 were retained. Computational surface science studies were employed to correlate the basic surface chemical features with the observed catalytic activity and selectivity of the Ni + Ga IMCs.'] | mp-1941 | True | {'miller': ['(1, 1, 0)', '(2, 1, 1)'], 'shift': [0.5, 0.25], 'area_pred': [0.61144, 0.38856]}
Pt–Ni | [['(100)', '(110)', '(111)'], ['(111)', '(200)', '(220)'], ['(111)']] | [{'Pt–Ni': 'determined by X-ray diffraction (XRD)'}, {'Pt–Ni': 'Mixed oxide Ni–Mg–Al'}, {'Pt–Ni': ['alloys with Pt3Ni, PtNi, and PtNi3']}] | ['https://pubs.acs.org/doi/10.1021/acscatal.0c01568', 'https://pubs.acs.org/doi/10.1021/acscatal.0c04429', 'https://pubs.acs.org/doi/10.1021/acscatal.6b00454'] | ['The XRD pattern, however, appeared to indicate that Pt lattice compression was still prevalent and likely improved the HER–HOR activity. Differences in exposed lattices may also have affected the performance (Figures 3d,e and S5). Although hydrogen annealing to 275 °C resulted in slightly more Pt{100} and slightly less Pt{111}, the differences were less than 5%. These results indicated that some heterogeneity in terms of lattice spacing (characteristically Pt to heavily compressed) and facet (although {100} dominant) existed, which may have resulted in a range of chemisorption strengths and activities at individual Pt sites. (16,25,62)', 'The patterns of the calcined samples (Figure 1b) show three primary reflections at around 2θ = 36°, 43.5°, and 63°, indicating the structure of Ni–Mg–Al mixed oxides. In the case of Pt-added hydrotalcite-derived catalysts, some reflections could be observed at around 38°, 46.5°, and 68°, corresponding to the (111), (200), and (220) planes for Pt phase.', 'The XRD patterns of the Pt–Ni thin films with peaks between the known 2θ values for the (111) reflections for pure Pt and Ni phases (39.9° and 44.5°, respectively), indicating that the deposited films are indeed alloys. The peaks are also primarily symmetrical, which indicates homogeneity in the alloy composition.'] |  | False
Sn1Pb3 | [['(100)']] | ['face-centered cubic (fcc)'] | ['https://pubs.acs.org/doi/10.1021/acscatal.0c01785'] | ['The X-ray diffraction (XRD) pattern of Pb deposit exhibits only one series of diffraction peaks that are assigned to face-centered cubic (fcc) polycrystalline Pb... The main diffraction peaks of the SnPb deposits can also be indexed to an fcc phase... In the following, we will therefore refer to these deposits as dendritic Sn1Pb3 alloy films.'] | mp-1187118 | True
Ni0.9Mo0.1 | [['(111)', '(200)', '(220)']] | [{'Ni0.9Mo0.1': 'fcc Ni–Mo alloy'}] | ['https://pubs.acs.org/doi/10.1021/acscatal.0c02264'] | ['The XRD showed peaks corresponding to unreduced NiMoO4 and comparatively broad features at 2θ = 44, 52, and 76, which were assigned to a Ni-rich fcc NixMo1-x alloy (Section). The lattice constant of 3.56 ± 0.01 Å was extracted from these peaks (Section). Electron diffraction indicated that the particles showed the Ni fcc crystal structure (Discussion). The major diffraction peaks present in the SAED pattern corresponding to the dominant phases observed by XRD have been indicated (Discussion).'] |  | False
NiAl | [['(200)', '(111)']] | ['NiO crystalline phases with (200) and (111) crystal planes'] | ['https://pubs.acs.org/doi/10.1021/acscatal.0c02347'] | ['The XRD results in Figure 1b show only NiO diffraction peaks for the NiAl oxide catalysts, which are shifted compared to those of pure NiO due to the doping of Al cations. High-resolution (HR) TEM images (Figure 2g–i) indicate that the structure of the catalysts includes only NiO crystalline phases with (200) and (111) crystal planes.'] |  | False
NiFe LDH | [['(003)', '(006)']] | [{'NiFe LDH': 'Layered double hydroxides (LDH) phase (JCPDS No. 40-0215)'}] | ['https://pubs.acs.org/doi/10.1021/acscatal.0c02501'] | ['The X-ray diffraction (XRD) patterns shown in Figure 1a indicate that the amount of NH4F used in the preparation process greatly affects crystal structure and crystallinity. Two diffraction peaks at ∼11.6° and 23.4° correspond to the (003) and (006) reflections, exhibiting the high periodicity along the c-direction, which is characteristic of NiFe LDHs (JCPDS No. 40-0215).'] |  | False
Ni–Mo | [['Ni(111)']] | [{'Ni–Mo': 'fcc Ni'}] | ['https://pubs.acs.org/doi/10.1021/acscatal.0c02743'] | ['Only fcc Ni was observed during electron diffraction measurements (Figure S3). The Ni(111) surface was modeled by a three-layer-thick p(4 × 4) slab with dimensions of 997 pm × 997 pm.'] |  | False
PdBInc./C | [['(111)']] | [None] | ['https://pubs.acs.org/doi/10.1021/acscatal.0c03555'] | ['From the XRD pattern, Pd(111) measured as a dominant plane in XRD, d-spacing/lattice parameter of PdBInc./C was calculated to be 2.334/4.044 Å from 38.54°. The d-spacing/lattice parameter from fast Fourier transform (FFT) and the line profile of PdBInc./C in TEM was measured to be avg. 2.345/4.062 and 2.338/4.050 Å, which also correspond well with the XRD results (Figures 1b and S2c). For Pd/C, the d-spacing/lattice parameter was measured to be 2.331/4.037 Å from 38.6° in XRD, 2.334/4.044 Å in FFT, and 2.325/4.027 Å in the line profile (Figures 1a and S2a,b).'] |  | False
Pd3Pb | [['(200)'], ['(111)', '(200)', '(110)']] | [{'Pd3Pb': 'intermetallic L10 Pd3Pb phase (ICDD 00-050-1631)'}, {'Pd3Pb': 'Pd3Pb intermetallic phase (space group: Pm̅3m)'}] | ['https://pubs.acs.org/doi/10.1021/acscatal.0c03561', 'https://pubs.acs.org/doi/10.1021/cs501695m'] | ['High-resolution TEM (HRTEM) images revealed the single-crystalline character of the NCs with a lattice spacing of 0.199 nm, which is in good agreement with a L10 Pd3Pb phase (0.202 nm for (200)) (Figure 1D and Figure S1B).', 'The XRD analysis indicated that the desired intermetallic Pd3Pb or monometallic Pd nanoparticles were successfully formed on several oxide supports. For all supports, apparent peaks corresponding to 111 and 200 diffractions of the Pd3Pb phase were observed at 38.6° and 44.9°, respectively (PDF #04-002-9725). A small peak assigned to 110 diffraction of Pd3Pb, which does not appear with an fcc structure due to distinction rule, was also observed at 31.3°.'] | mp-20849 | True | {'miller': ['(1, 1, 1)', '(1, 1, 0)', '(1, 0, 0)', '(2, 2, 1)', '(2, 1, 1)'], 'shift': [0.5, 0.25, 0.25, 0.125, 0.125], 'area_pred': [0.61028, 0.01015, 0.1152, 0.05759, 0.20678]}
(Pt0.9Pd0.1)3Fe/C | [['(110)']] | [None] | ['https://pubs.acs.org/doi/10.1021/acscatal.0c03938'] | ['The XRD patterns of the series catalysts display similar characteristics except (Pt0.9Pd0.1)3Fe/C. For (Pt0.9Pd0.1)3Fe/C, extra super-lattice diffraction peaks appear in the XRD pattern, such as the peaks located at 32.68, 52.82, and 58.33°, indicating the formation of the L12 intermetallic structure. Especially the pronounced diffraction peak at 32.68°, corresponding to the (110) plane of (Pt0.9Pd0.1)3Fe/C, matches well with the standard card (JCPDS: Pt3Fe # 01-089-2050). The microstructure of the (Pt0.9Pd0.1)3Fe/C catalyst was characterized by TEM and STEM. An atomic resolution image (Figure 1i) of (Pt0.9Pd0.1)3Fe/C along the [100] zone axis clearly exhibits a standard ordered fcc structure, apparent characteristics of the ordered atom arrangement.'] |  | False
Pt0.72Ru0.28 | [['(111)', '(200)', '(220)', '(311)', '(222)']] | [{'Pt0.72Ru0.28': 'cubic-Pt0.72Ru0.28 phase (JCPDS: 04-011-9038)'}] | ['https://pubs.acs.org/doi/10.1021/acscatal.0c03973'] | ['The characteristic XRD peaks at 40.2, 46.8, 68.3, 82.4, and 86.9° correspond to reflections from (111), (200), (220), (311), and (222) that closely match with those of the cubic-Pt0.72Ru0.28 phase (JCPDS: 04-011-9038).'] |  | False
PtCu | [['(021)', '(205)']] | [{'PtCu': 'L11 (R3̅m rhombohedral)'}] | ['https://pubs.acs.org/doi/10.1021/acscatal.0c04021'] | ['The lattice spacings from the HAADF-STEM image of a single particle are calculated to be 0.436 and 0.230 nm, which correspond to the (021) and (205) planes of the intermetallic PtCu, manifesting that the Int-PtCuN/KB nanoparticles prepared have an ordered intermetallic R3̅m rhombohedral L11 structure.'] | mp-644311 | True | {'miller': ['(2, 1, -2)', '(2, -1, 2)', '(1, 0, 2)', '(1, 0, 0)', '(0, 0, 1)'], 'shift': [0.25, 0.08333, 0.16667, 0.16667, 0.08333], 'area_pred': [0.29242, 0.00384, 0.24821, 0.15344, 0.30209]}
InPd | [['(100)']] | ['intermetallic compound'] | ['https://pubs.acs.org/doi/10.1021/acscatal.0c04073'] | ['Additional HR-TEM micrographs showed small and well-dispersed InPd particles with diameters < 10 nm, which are identified via their (100) spacing of d = 3.2 Å on highly crystalline In2O3 particles (Figure 3b).'] | mp-21215 | True | {'miller': ['(1, 1, 0)'], 'shift': [0.5], 'area_pred': [1.0]}
RuIr | [['(110)', '(120)']] | [{'RuIr': 'Atomic-step enriched nanocrystals'}] | ['https://pubs.acs.org/doi/10.1021/acscatal.0c04117'] | ['The characterization of the RuIr nanocrystals was performed using various methods including XRD, XPS, SEM, TEM, STEM, and elemental mapping. The atomic-step enriched nature of the nanocrystals was revealed through these techniques, and the specific crystal plane indices were determined using HAADF STEM and in situ heating experiments in TEM mode.'] |  | False
Cu–Ni alloy | [['(111)', '(200)', '(220)']] | [{'Cu–Ni alloy': 'Cu–Ni alloy', 'Cu–Zn alloy': 'Cu–Zn alloy', 'Cu–Ni–Zn alloy': 'Cu–Ni–Zn alloy'}] | ['https://pubs.acs.org/doi/10.1021/acscatal.0c04216'] | [['The peaks at 43.3, 50.4, and 74.1° were assigned to the (111), (200), and (220) planes, respectively, of pure Cu0 (JCPDS file no. 4-0836), and the peaks at 44.5, 51.8, and 76.3° were ascribed to the (111), (200), and (220) planes of pure Ni0 (JCPDS file no. 4-0850), respectively. The peaks ascribed to pure Cu0 in the XRD pattern of the bimetallic 20C–5N/Z catalyst shifted slightly toward the higher 2θ values of 43.4, 50.5, and 74.3° compared with those of pure Cu0. This peak shifting indicated the formation of a Cu–Ni alloy.', 'The high-magnification HR-TEM images of the trimetallic catalysts illustrated that the dTEM-spacings of the metallic phases were 0.213 and 0.125 nm, which corresponded to the Cu–Zn (111) α-brass alloy (JCPDS file no. 50-1333) (20C–2N–2Z/Z) and Cu–Zn (550) γ-brass alloy (JCPDS file no. 25-1228) planes (20C–5N–2Z/Z), respectively.', 'The d-spacings of the Cu–Zn and Cu–Ni alloys were significantly different than those of pure Cu (0.129, 0.208, and 0.180 nm for the (220), (111), and (200) planes, respectively, Table S2). The rearranged d-spacings of the metal NPs in the bi- and trimetallic catalysts indicated the formation of alloys, which agreed well with the XRD results.']] |  | False
Cu–Zn alloy | [['(111) α-brass', '(550) γ-brass']] | [{'Cu–Ni alloy': 'Cu–Ni alloy', 'Cu–Zn alloy': 'Cu–Zn alloy', 'Cu–Ni–Zn alloy': 'Cu–Ni–Zn alloy'}] | ['https://pubs.acs.org/doi/10.1021/acscatal.0c04216'] | [['The peaks at 43.3, 50.4, and 74.1° were assigned to the (111), (200), and (220) planes, respectively, of pure Cu0 (JCPDS file no. 4-0836), and the peaks at 44.5, 51.8, and 76.3° were ascribed to the (111), (200), and (220) planes of pure Ni0 (JCPDS file no. 4-0850), respectively. The peaks ascribed to pure Cu0 in the XRD pattern of the bimetallic 20C–5N/Z catalyst shifted slightly toward the higher 2θ values of 43.4, 50.5, and 74.3° compared with those of pure Cu0. This peak shifting indicated the formation of a Cu–Ni alloy.', 'The high-magnification HR-TEM images of the trimetallic catalysts illustrated that the dTEM-spacings of the metallic phases were 0.213 and 0.125 nm, which corresponded to the Cu–Zn (111) α-brass alloy (JCPDS file no. 50-1333) (20C–2N–2Z/Z) and Cu–Zn (550) γ-brass alloy (JCPDS file no. 25-1228) planes (20C–5N–2Z/Z), respectively.', 'The d-spacings of the Cu–Zn and Cu–Ni alloys were significantly different than those of pure Cu (0.129, 0.208, and 0.180 nm for the (220), (111), and (200) planes, respectively, Table S2). The rearranged d-spacings of the metal NPs in the bi- and trimetallic catalysts indicated the formation of alloys, which agreed well with the XRD results.']] |  | False
Cu–Ni–Zn alloy | [['(111)', '(200)']] | [{'Cu–Ni alloy': 'Cu–Ni alloy', 'Cu–Zn alloy': 'Cu–Zn alloy', 'Cu–Ni–Zn alloy': 'Cu–Ni–Zn alloy'}] | ['https://pubs.acs.org/doi/10.1021/acscatal.0c04216'] | [['The peaks at 43.3, 50.4, and 74.1° were assigned to the (111), (200), and (220) planes, respectively, of pure Cu0 (JCPDS file no. 4-0836), and the peaks at 44.5, 51.8, and 76.3° were ascribed to the (111), (200), and (220) planes of pure Ni0 (JCPDS file no. 4-0850), respectively. The peaks ascribed to pure Cu0 in the XRD pattern of the bimetallic 20C–5N/Z catalyst shifted slightly toward the higher 2θ values of 43.4, 50.5, and 74.3° compared with those of pure Cu0. This peak shifting indicated the formation of a Cu–Ni alloy.', 'The high-magnification HR-TEM images of the trimetallic catalysts illustrated that the dTEM-spacings of the metallic phases were 0.213 and 0.125 nm, which corresponded to the Cu–Zn (111) α-brass alloy (JCPDS file no. 50-1333) (20C–2N–2Z/Z) and Cu–Zn (550) γ-brass alloy (JCPDS file no. 25-1228) planes (20C–5N–2Z/Z), respectively.', 'The d-spacings of the Cu–Zn and Cu–Ni alloys were significantly different than those of pure Cu (0.129, 0.208, and 0.180 nm for the (220), (111), and (200) planes, respectively, Table S2). The rearranged d-spacings of the metal NPs in the bi- and trimetallic catalysts indicated the formation of alloys, which agreed well with the XRD results.']] |  | False
Fe–Co mixed oxide | [['(111)']] | [{'Fe–Co': ['Fe–Co mixed oxide (CoFe2O4)', 'Fe–Co mixed carbide (Co2FeC)']}] | ['https://pubs.acs.org/doi/10.1021/acscatal.0c04358'] | ['The XRD patterns at room temperature (R.T. at the bottom of Figure 4a) indicate that the as-prepared FeK/NC and FeCoK/NC are composed of Fe3O4 and metallic Fe as the main components. However, in the case of FeK/Co–NC, an Fe–Co mixed oxide (CoFe2O4) and a mixed carbide (Co2FeC) were found to initially form. This is in accordance with the TEM-EDS observation (Figure 3), showing a high degree of Fe–Co alloy formation.'] |  | False
CoRu | [['(111)', '(211)']] | [{'CoRu': 'Face-centered cubic (fcc)'}] | ['https://pubs.acs.org/doi/10.1021/acscatal.0c05027'] | ['The XPS and HAADF STEM results indicated that the predominant polymorph in all catalysts, both unpromoted and oxide-promoted, after activation via reduction in hydrogen flow was face-centered cubic (fcc) Co0 (Figure S24). The HAADF STEM images provided insights into the surface topology, including both extended terraces and step-edge topological motifs present on the surface of fcc cobalt nanoparticles.'] | mp-1225997 | True | {'miller': ['(2, -1, 2)', '(0, 0, 1)'], 'shift': [0.25, 0.25], 'area_pred': [0.64814, 0.35186]}
RhFeOx | [['{111}', '{200}']] | [{'RhFeOx': 'face-centered cubic (fcc) {111} and {200} planes of metallic Rh', 'Rh1Fe1 alloy': {'phase': 'Rh1Fe1 alloy phase (ICSD C25-1408)', 'structure': 'fcc Rh1Fe1 alloy with the space group of Pm3m and a RhFe ratio of 1:1'}}] | ['https://pubs.acs.org/doi/10.1021/acscatal.0c05365'] | [{'RhFeOx': 'The indicated lattice fringes with d-spacings of 2.2 and 1.9 Å are consistent with face-centered cubic (fcc) {111} and {200} planes of metallic Rh (space group of Fm3̅m). Metallic Fe or crystalline FeOx particles were not observed during HRTEM imaging. (Figure 1a)', 'Rh1Fe1 alloy': 'Representative lattice fringe analysis on HRTEM images of smaller particles yields d-spacings of 2.1, 1.5, and 1.2 Å, which are consistent with {111}, {200}, and {211} lattice planes of fcc Rh1Fe1 alloy with the space group of Pm3m and a RhFe ratio of 1:1 (Figure 3a)'}] |  | False
Rh1Fe1 alloy | [['{111}', '{200}', '{211}']] | [{'RhFeOx': 'face-centered cubic (fcc) {111} and {200} planes of metallic Rh', 'Rh1Fe1 alloy': {'phase': 'Rh1Fe1 alloy phase (ICSD C25-1408)', 'structure': 'fcc Rh1Fe1 alloy with the space group of Pm3m and a RhFe ratio of 1:1'}}] | ['https://pubs.acs.org/doi/10.1021/acscatal.0c05365'] | [{'RhFeOx': 'The indicated lattice fringes with d-spacings of 2.2 and 1.9 Å are consistent with face-centered cubic (fcc) {111} and {200} planes of metallic Rh (space group of Fm3̅m). Metallic Fe or crystalline FeOx particles were not observed during HRTEM imaging. (Figure 1a)', 'Rh1Fe1 alloy': 'Representative lattice fringe analysis on HRTEM images of smaller particles yields d-spacings of 2.1, 1.5, and 1.2 Å, which are consistent with {111}, {200}, and {211} lattice planes of fcc Rh1Fe1 alloy with the space group of Pm3m and a RhFe ratio of 1:1 (Figure 3a)'}] |  | False
Pt3Sn | [['{100}'], ['(111)', '(200)']] | ['L12 ordered structure', {'Pt-Sn': 'disordered Pt3Sn alloy with face-centered cubic (fcc) configuration'}] | ['https://pubs.acs.org/doi/10.1021/acscatal.0c05370', 'https://pubs.acs.org/doi/10.1021/acscatal.1c00639'] | ['The X-ray diffraction (XRD) patterns of the acetic-acid-treated and the thermally treated nanocubes are shown in Figure 1a. The XRD patterns normalized by the 111 peak were used to calculate the degree of ordering from the ratio of (110) diffraction peak integration to its initial value as this peak is characteristic of the L12 ordered structure (highlighted in Figure 1b). The low-magnification transmission electron microscopy (TEM) image in Figure S1a and the histogram in Figure S1b show that 87% of the nanoparticles are cubic in shape, which are bounded by the {100} facets.', 'With Sn addition, diffraction peaks of (111) and (200) shift to a lower diffraction angle (Figure 1c). The degrees of the diffraction pattern from Pt-Sn/SBA-15 differ from the one of intermetallic Pt3Sn because disordered a Pt3Sn alloy phase formed. Fringe spacings expanded from 0.225 nm of Pt(111) (Figure 1a) to 0.237 nm of Pt3Sn(111) (Figure 1b). These phenomena indicate that the relatively larger Sn atoms were incorporated into the Pt lattice to form a disordered Pt3Sn alloy with the face-centered cubic (fcc) configuration maintained. (11,28,47,48)'] | mp-20971 | True | {'miller': ['(1, 1, 1)', '(1, 1, 0)', '(1, 0, 0)', '(2, 2, 1)', '(2, 1, 1)'], 'shift': [0.5, 0.25, 0.25, 0.125, 0.125], 'area_pred': [0.24667, 0.01364, 0.01308, 0.13303, 0.59358]}
Ru-Re/Al2O3 | ['RuO2 particles 20 nm in size, Re species not visible'] | [None] | ['https://pubs.acs.org/doi/10.1021/acscatal.0c05491'] | ['The Ru species was present as RuO2 particles 20 nm in size as determined by the Scherrer equation, and Re species were not visible (Figure 1a). A HAADF-STEM measurement with EDX analysis displayed that Re species were highly dispersed with an average size of 0.5 nm (Figure 1c; more details are given in Figure S4a–c).'] |  | False
Ir1Mo1/TiO2 | ['(100)'] | [None] | ['https://pubs.acs.org/doi/10.1021/acscatal.0c05599'] | ['The dual single-atom structure was confirmed by aberration-corrected scanning transmission electron microscopy (STEM), X-ray absorption fine structure (XAFS) spectroscopy, and diffuse reflectance infrared Fourier transform spectroscopy (DRIFTS). Ir1Mo1/TiO2 shows much greater catalytic activity and chemoselectivity in the hydrogenation of 4-nitrostyrene (4-NS) to 4-vinylaniline (4-VA) than the SACs Ir1/TiO2 and Mo1/TiO2 prepared with the same method from homometallic precursors. Density functional theory (DFT) calculations demonstrate that Ir1 sites are responsible for H2 activation and Mo1 sites are the active sites for the adsorption of 4-NS via the nitro group. The synergistic effects of the two sets of single atoms give rise to an enhanced catalytic performance.'] |  | False
CoMn | [['(100)']] | [{'CoMn': 'Co2C nanoprisms'}] | ['https://pubs.acs.org/doi/10.1021/acscatal.1c00411'] | ['The XRD pattern (Figure S4) and HRTEM image (Figure S5) of the used CoMn oxide catalyst reveal that quadrangular Co2C nanoprisms were obtained after the FT reaction.'] | mp-1009133 | True | {'miller': ['(1, 1, 0)', '(1, 0, 0)', '(2, 1, 1)'], 'shift': [0.5, 0.25, 0.25], 'area_pred': [0.42359, 0.19339, 0.38302]}
α-NiFe LDH | [['(003)']] | [{'NiFe LDH': ['α-NiFe LDH', 'γ-NiFe LDH']}] | ['https://pubs.acs.org/doi/10.1021/acscatal.1c00773'] | ['The diffraction profiles (Figure 2a) of either catalyst featured the expected set of Bragg reflections of the hydrotalcite structure (JCPDS: 00-014-0191). The α-NiFe LDH crystal structure is shown in Figure 2b. The structure involves brucite-type layers of Ni(II)O6 and Fe(III)O6 edge-connected octahedra with H terminated O pointing along the stacking direction. The positive charge of the layers is balanced by anions intercalated along with water molecules between the brucite units. Under oxidative potentials, the noncatalytic α-NiFe LDH phase transformed into γ-NiFe LDH concomitant to the Ni oxidation process, as illustrated by the Bode diagram in Figure 1b and experimentally confirmed by operando results. (7) This transformation is characterized by the contraction of the interlayer distance d (Figure 2b) associated with the (003) peak reflection.'] |  | False
γ-NiFe LDH | [['(003)']] | [{'NiFe LDH': ['α-NiFe LDH', 'γ-NiFe LDH']}] | ['https://pubs.acs.org/doi/10.1021/acscatal.1c00773'] | ['The diffraction profiles (Figure 2a) of either catalyst featured the expected set of Bragg reflections of the hydrotalcite structure (JCPDS: 00-014-0191). The α-NiFe LDH crystal structure is shown in Figure 2b. The structure involves brucite-type layers of Ni(II)O6 and Fe(III)O6 edge-connected octahedra with H terminated O pointing along the stacking direction. The positive charge of the layers is balanced by anions intercalated along with water molecules between the brucite units. Under oxidative potentials, the noncatalytic α-NiFe LDH phase transformed into γ-NiFe LDH concomitant to the Ni oxidation process, as illustrated by the Bode diagram in Figure 1b and experimentally confirmed by operando results. (7) This transformation is characterized by the contraction of the interlayer distance d (Figure 2b) associated with the (003) peak reflection.'] |  | False
PdBi | [['(105)', '(110)', '(103)']] | [{'PdBi': 'β-PdBi2 (space group I4/mmm (139), tetragonal structure)'}] | ['https://pubs.acs.org/doi/10.1021/acscatal.1c00804'] | ['The nanoparticles seen in PdBi/Calcite (Figure 1c,d), however, show lattice distances of ca. 0.205, 0.237, and 0.265 nm, which correspond to the (105), (110), and (103) lattice planes of β-PdBi2 (space group I4/mmm (139), tetragonal structure). (42) The corresponding interplanar angle and fast Fourier transform (FFT, Figure 1e) pattern further confirm these results.'] |  | False
RuFe | [['(010)', '(002)', '(011)', '(012)', '(110)', '(013)', '(020)', '(112)']] | [{'RuFe': 'hexagonal crystal structure (ICDD #03-065-6545)'}] | ['https://pubs.acs.org/doi/10.1021/acscatal.1c04527'] | ['The XRD peaks of RuFe@NC-900(5h) were observed at 39.48, 43.09, 45.23, 59.87, 71.62, 80.51, 85.01, and 87.39° that correspond to the (010), (002), (011), (012), (110), (013), (020), and (112) planes (Figure 2a). This confirms the formation of the Ru-Fe alloy phase (ICDD #03-065-6545) and the hexagonal crystal structure.'] | mp-1224803 | True | {'miller': ['(1, 1, 1)', '(2, -1, 2)', '(1, 0, 2)', '(0, 0, 1)'], 'shift': [0.25, 0.25, 0.16667, 0.25], 'area_pred': [0.4755, 0.13093, 0.05988, 0.3337]}
Co0.95Fe0.05 | [['(101)']] | [{'Co0.95Fe0.05': 'Co0.95Fe0.05 alloy'}] | ['https://pubs.acs.org/doi/10.1021/acscatal.1c04807'] | ['The crystal plane distance of Co-Fe nanoparticles was measured as 0.202 nm (Figure 3g), agreeing with the (101) plane of the Co0.95Fe0.05 alloy.'] |  | False
PdZnβ | [['(111)', '(200)']] | [{'PdZnβ': 'PdZnβ alloy phase', 'PdZnα': 'Pd-rich phase (Pd4.05Zn0.95)'}] | ['https://pubs.acs.org/doi/10.1021/acscatal.1c04922'] | ['The XRD peaks appearing at 41.2° are attributed to the (111) facet of the PdZnβ alloy phase, while the peak at 40.4° is characteristic of the Pd-rich phase (Pd4.05Zn0.95), namely, the PdZnα phase (PdxZny, x > y). The PdZnβ alloy should show another peak at 44.1° corresponding to its (200) facets, which cannot be distinguished due to the overlap with the ZnAl2O4 (400) facet at 44.8°. HRTEM with the area-indexed images of Fourier transform analysis was then performed to further identify the presence of the PdZnβ phase with the emphasis on the samples with low Pd loadings such as 0.5 and 0.1 wt %. As can be seen in Figure 2, the reduced sample with 0.5 wt % Pd/ZnAl2O4 shows the characteristic lattice spacings of 0.206 and 0.219 nm, corresponding to the (111) and (200) planes of the PdZnβ alloy phase.'] | mp-1652 | True | {'miller': ['(1, 1, 0)', '(1, 0, 1)', '(0, 0, 1)', '(2, 1, 2)', '(2, 0, 1)'], 'shift': [0.5, 0.5, 0.25, 0.125, 0.125], 'area_pred': [0.22822, 0.67571, 0.01539, 0.00108, 0.07961]}
PdZnα | [['(111)']] | [{'PdZnβ': 'PdZnβ alloy phase', 'PdZnα': 'Pd-rich phase (Pd4.05Zn0.95)'}] | ['https://pubs.acs.org/doi/10.1021/acscatal.1c04922'] | ['The XRD peaks appearing at 41.2° are attributed to the (111) facet of the PdZnβ alloy phase, while the peak at 40.4° is characteristic of the Pd-rich phase (Pd4.05Zn0.95), namely, the PdZnα phase (PdxZny, x > y). The PdZnβ alloy should show another peak at 44.1° corresponding to its (200) facets, which cannot be distinguished due to the overlap with the ZnAl2O4 (400) facet at 44.8°. HRTEM with the area-indexed images of Fourier transform analysis was then performed to further identify the presence of the PdZnβ phase with the emphasis on the samples with low Pd loadings such as 0.5 and 0.1 wt %. As can be seen in Figure 2, the reduced sample with 0.5 wt % Pd/ZnAl2O4 shows the characteristic lattice spacings of 0.206 and 0.219 nm, corresponding to the (111) and (200) planes of the PdZnβ alloy phase.'] | mp-1652 | True | {'miller': ['(1, 1, 0)', '(1, 0, 1)', '(0, 0, 1)', '(2, 1, 2)', '(2, 0, 1)'], 'shift': [0.5, 0.5, 0.25, 0.125, 0.125], 'area_pred': [0.22822, 0.67571, 0.01539, 0.00108, 0.07961]}
Ru–Co | [['RuCo(0001)']] | [{'Ru–Co': 'Bh structure'}] | ['https://pubs.acs.org/doi/10.1021/acscatal.1c05023'] | ['The composition of Ru/Co = 1:1 was considered to match the reported experimental conditions. (10) We considered ordered phases for the alloys because they contain a variety of adsorption sites with consistent distributions, which is essential for the systematic understanding of the relationship between the surface-adsorbate binding structure and catalytic energetics. For ten crystal structures of Ru1Co1, the formation energies were determined with respect to the most stable structure of the pure elements (Co = hcp and Ru = hcp), and the Bh structure was revealed to be the most stable phase (the only structure with a negative formation energy). (Methods section) Then, several 2 × 2 × 1 supercells of the Bh structure were optimized to model the RuCo(0001) surface, in which various atomic configurations were considered (Table S2, Supporting Information), and the S4 surface structure was found to be most thermodynamically favorable. (Methods section)'] | mp-1225997 | True | {'miller': ['(2, -1, 2)', '(0, 0, 1)'], 'shift': [0.25, 0.25], 'area_pred': [0.64814, 0.35186]}
Fe–Co alloy | [['(110)']] | [{'Fe–Co alloy': 'bcc'}] | ['https://pubs.acs.org/doi/10.1021/acscatal.1c05078'] | ['The powder XRD pattern of the bimetallic catalysts showed a sharp peak centered at a 2θ value of 44.3–44.8° (Figure 4A,B), which lies between the fcc peak of Co(111) (JCPDS # 15-0806) and bcc peak of Fe(110) (JCPDS # 65-4899), which can be assigned to the (110) planes of a bcc crystal of 6K–FePc(100–x)CoPcx catalysts. The small shift in the diffraction peaks’ position relative to the original iron peaks comes from the lattice strain obtained upon the substitution of Fe by Co. Moreover, no signal corresponding to the single metallic or metal oxide phases was observed. All characteristic peaks could be ascribed to graphite and metallic Fe–Co alloy phases in the bimetallic 6K–FePc(100–x)CoPcx catalysts.'] |  | False
PtCo | [['(1 1 1)', '(2 0 0)', '(2 2 0)', '(3 1 1)']] | [{'PtCo': 'face-centered-cubic (fcc) crystal structure'}] | ['https://pubs.acs.org/doi/10.1021/acscatal.1c05153'] | ['The selected area electron diffraction (SAED) expressly exhibits four bright concentric rings, ascribed to the (1 1 1), (2 0 0), (2 2 0), and (3 1 1) crystal planes in sequence, reflecting the polycrystalline characteristics of Pt-rich PtCo NFs (Figure S2). The HAADF-STEM image obviously shows that the radial flower is assembled with ultrathin nanosheets (Figure 1b), which provides enough channels for electron transfer and proton exchange. A high-resolution TEM (HRTEM) image shows defective sites on the nanosheets, which would contribute to superior catalytic performance (Figure 1e).'] |  | False
IrSi | [['Arrangement of metal Ir atoms, Figures 2g,h and S15']] | [{'IrSi': 'Orthorhombic (JCPDS no. 83-0510, space group: Pnma)'}] | ['https://pubs.acs.org/doi/10.1021/acscatal.1c05175'] | ['The high-resolution images of high-angle annular dark-field (HAADF) and bright field (BF) in specific selected area clearly display the arrangement of metal Ir atoms (Figures 2g,h and S15), and the crystal structure of intermetallic IrSi can be further confirmed by combining the corresponding fast Fourier transform (FFT) pattern (Figure 2i).'] | mp-1128 | True | {'miller': ['(0, 1, 0)', '(1, 1, 0)', '(0, 2, 1)'], 'shift': [0.09231, 0.15968, 0.07041], 'area_pred': [0.27722, 0.45519, 0.2676]}
Cu–Zn | [['Zn(101)']] | [{'Cu–Zn': ['ZnO', 'Cu2O']}] | ['https://pubs.acs.org/doi/10.1021/acscatal.1c05272'] | ['The lattice fringe at the shell layer corresponded to Zn(101) (Figure 4B), consistent with the elemental distribution of the core–shell sample after 20 min electrocatalytic CO2RR (Figure 4C).'] |  | False
Pt–Na | [['(210)']] | [None] | ['https://pubs.acs.org/doi/10.1021/acscatal.1c05339'] | ['The XRD pattern of Na/Al2O3 was similar to that of the parent Al2O3, without any observed diffraction peaks derived from NaAlO2 (Figure S5). The equilibrium of NaAlO2 formation from Na2O and Al2O3 described using HSC Chemistry 9 indicates that NaAlO2 is thermodynamically stable below 700 °C (Figure S6). A small and/or amorphous NaAlO2 phase is possibly formed owing to low Na loading, resulting in no observation of NaAlO2 in XRD measurement. Following the impregnation of Pt species and calcination (Pt–Na/Al2O3 before H2 reduction), new small peaks were observed at 2θ of 22.1, 35.3, and 56.2°, which were assigned to the (110), (210), and (222) NaPt3O4 diffraction peaks, (49) respectively (Figure S7). This suggests that small ternary oxides of Na and Pt were formed on Na/Al2O3. (50) We tried to prepare larger NaPt3O4 by increasing the loading amount with a similar Pt to Na molar ratio (Pt: 3 wt %, Na2O: 9 wt %), but no diffraction patterns derived from NaPt3O4 were observed (Figure S7). Upon H2 treatment, diffraction peaks derived from NaPt3O4 had disappeared, whereas those derived from metallic Pt were hardly observed, which is consistent with the formation of small Na-modified Pt NPs.'] | mp-1186175 | True | {'miller': ['(2, -1, 2)', '(1, 0, 2)', '(0, 0, 1)', '(2, 2, 1)'], 'shift': [0.25, 0.0, 0.25, 0.125], 'area_pred': [0.53576, 0.19686, 0.19576, 0.07162]}
Pt–Mg | [['(222)']] | [None] | ['https://pubs.acs.org/doi/10.1021/acscatal.1c05339'] | ['The XRD pattern of Na/Al2O3 was similar to that of the parent Al2O3, without any observed diffraction peaks derived from NaAlO2 (Figure S5). The equilibrium of NaAlO2 formation from Na2O and Al2O3 described using HSC Chemistry 9 indicates that NaAlO2 is thermodynamically stable below 700 °C (Figure S6). A small and/or amorphous NaAlO2 phase is possibly formed owing to low Na loading, resulting in no observation of NaAlO2 in XRD measurement. Following the impregnation of Pt species and calcination (Pt–Na/Al2O3 before H2 reduction), new small peaks were observed at 2θ of 22.1, 35.3, and 56.2°, which were assigned to the (110), (210), and (222) NaPt3O4 diffraction peaks, (49) respectively (Figure S7). This suggests that small ternary oxides of Na and Pt were formed on Na/Al2O3. (50) We tried to prepare larger NaPt3O4 by increasing the loading amount with a similar Pt to Na molar ratio (Pt: 3 wt %, Na2O: 9 wt %), but no diffraction patterns derived from NaPt3O4 were observed (Figure S7). Upon H2 treatment, diffraction peaks derived from NaPt3O4 had disappeared, whereas those derived from metallic Pt were hardly observed, which is consistent with the formation of small Na-modified Pt NPs.'] | mp-12651 | True | {'miller': [], 'shift': [], 'area_pred': []}
PtRh | [['(111)']] | [{'PtRh': 'Alloy'}] | ['https://pubs.acs.org/doi/10.1021/acscatal.1c05462'] | ['The lattice spacing is measured to be 0.217 nm (Figure 1f), corresponding to the (111) facets of the PtRh alloy. All the positions of characteristic diffraction peaks PtRh NDs/C are between the corresponding diffraction peaks of Pt and Rh (Figure 1g), and the position of the characteristic peak gradually approaches that of Rh as the content of Rh increases (Figure S2), in line with the changed lattice spacing owing to the formation of the PtRh alloy.'] | mp-1219734 | True | {'miller': ['(2, 1, -2)', '(2, 0, 1)', '(2, -1, 2)', '(1, 0, 2)', '(1, 0, 1)', '(0, 0, 1)'], 'shift': [0.25, 0.04167, 0.08333, 0.16667, 0.25, 0.08333], 'area_pred': [0.26037, 0.02595, 0.01015, 0.31423, 0.12806, 0.26124]}
Ni–Zn alloy | [['(1300)', '(1120)', '(604)']] | [{'wurtzite ZnO': 'wurtzite ZnO', 'Ni(111)': 'Ni(111)', 'Ni–Zn alloy': ['α-NiZn', 'β1-NiZn alloys']}] | ['https://pubs.acs.org/doi/10.1021/acscatal.1c05582'] | [['The XRD patterns (Figure 2a) show characteristic reflections of wurtzite ZnO, Ni(111) plane, and Ni–Zn alloy.', 'A gradual shift of Ni(111) diffraction toward lower 2θ angles was observed at higher Ni content (Figure 2b), indicating the incorporation of Zn atoms into the lattice of metallic Ni.', 'The surface structure analysis by Raman spectroscopy (Figure 2c,d) demonstrates the disruption of the ordered crystalline arrangement of surface ZnO due to the potential fluctuations of the Ni–Zn alloy disorder.', 'The morphology analysis by SEM (Figure S3) and HRTEM analysis indicate the formation of Ni and Ni–Zn alloy particles (Figure S4b–d).', 'The lattice spacing (0.194 nm) in the inset of the NiZn (110) plane was measured using a fast Fourier transform (Figure 3d), which accords well with the XRD results.']] |  | False
NiV LDH | [['(009)']] | [{'Ni(OH)2': 'Layered β-Ni(OH)2 phase (JCPDS 14-0117)', 'NiV LDH': 'NiV LDH (PDF 52-1627)'}] | ['https://pubs.acs.org/doi/10.1021/acscatal.1c05813'] | ['The XRD spectrum of the pure Ni(OH)2 film shows diffraction peaks at the 2θ angles of 19.34, 33.15, 38.67, 52.16, 59.11, 62.80, 72.89, and 82.01°, which are associated with the (001), (100), (101), (102), (110), (111), (103), and (202) reflection planes, respectively, of the layered β-Ni(OH)2 phase (JCPDS 14-0117). (42) A clear feature appears at 34.23° following the incorporation of V into the Ni(OH)2 matrix, which corresponds to the characteristic (009) facet of the NiV LDH (PDF 52-1627), indicating that the deposited films are isomorphous, like layered β-Ni(OH)2.'] | mp-1216313 | True | {'miller': ['(1, 1, 1)', '(2, 1, -2)', '(2, -1, 2)', '(1, 0, 2)', '(1, 0, 1)', '(1, 0, 0)', '(0, 0, 1)'], 'shift': [0.08333, 0.25, 0.08333, 0.16667, 0.25, 0.16667, 0.08333], 'area_pred': [0.00729, 0.28213, 0.0434, 0.21184, 0.04398, 0.14841, 0.26296]}
AuPd | ['(39°)'] | ['Random AuPd alloy phase'] | ['https://pubs.acs.org/doi/10.1021/acscatal.1c05904'] | ['No peak related to Au (2θ = 38, 44, and 70°), Pd (2θ = 40, 49, and 67°), or PdO (2θ = 34°) is observed, indicating no phase segregation. Instead, a broad diffraction peak appears at 2θ = 39° (between the expected Au and Pd reflections) in catalysts prepared with acid, corresponding to an AuPd alloy phase. (Section: Discussion)'] | mp-1219920 | True | {'miller': ['(2, 1, -2)', '(2, -1, 2)', '(1, 0, 2)', '(1, 0, 0)', '(0, 0, 1)'], 'shift': [0.25, 0.08333, 0.16667, 0.16667, 0.08333], 'area_pred': [0.393, 2e-05, 0.36206, 0.00626, 0.23866]}
NiCo | [['(111)'], ['(111)', '(200)', '(220)']] | [{'NiCo': 'MEL-type structure of S-2'}, {'NiCo': 'face-centered cubic (fcc)'}] | ['https://pubs.acs.org/doi/10.1021/acscatal.2c00027', 'https://pubs.acs.org/doi/10.1021/acscatal.7b03795'] | ['The XRD patterns for fresh catalysts are shown in Figure S2. Only the MEL-type structure of S-2 was identified, and no peaks related to the metal phase were detected due to the low metal loading or high dispersion of metal NPs. The morphologies and metal NPs were visualized using high-angle annular dark-field scanning transmission electron microscopy (HAADF-STEM) measurement, and the images of the reduced catalysts are displayed in Figures 1 and S3.', 'For the Ni/SiO2-IMP catalyst, three peaks centered at 44.47°, 51.85°, and 76.34° were found, which could be assigned to (111), (200), and (220) of face-centered cubic (fcc) nickel, respectively. No signals of nickel hydroxide or nickel oxide were observed. The XRD pattern of Co/SiO2-IMP had three peaks at 44.33°, 51.57°, and 75.89°, corresponding to (111), (200), and (220) of fcc cobalt, respectively. For NiCo/SiO2-IMP, the XRD peaks occurred at 44.44°, 51.72°, and 76.30°, similar to those of either fcc Ni or fcc Co.'] |  | False
Cs2CuBr4 | [['(d203)']] | [{'Cs2CuBr4': 'JCPDS No. 71-1462', 'CsPbBr3': 'JCPDS No. 18-0364'}] | ['https://pubs.acs.org/doi/10.1021/acscatal.2c00037'] | ['High-resolution TEM (HRTEM) revealed that the lattice fringes of 0.32 and 0.41 nm were consistent with the characteristic spacings of d203 and d110 in Cs2CuBr4 and CsPbBr3, respectively.'] | mp-1192723 | True
CsPbBr3 | [['(d110)']] | [{'Cs2CuBr4': 'JCPDS No. 71-1462', 'CsPbBr3': 'JCPDS No. 18-0364'}] | ['https://pubs.acs.org/doi/10.1021/acscatal.2c00037'] | ['High-resolution TEM (HRTEM) revealed that the lattice fringes of 0.32 and 0.41 nm were consistent with the characteristic spacings of d203 and d110 in Cs2CuBr4 and CsPbBr3, respectively.'] |  | False
['Ba2RuH6'] | [['(110)', '(100)', '(111)']] | [None] | ['https://pubs.acs.org/doi/10.1021/acscatal.2c00180'] | ['Based on the XRD pattern of Ba2RuH6 (Figure 2b), three low-Miller-index surfaces including (111), (100), and (110) are cleaved from the primitive cell to explore the active surface of the Ba2RuH6 catalyst, as shown in Figures 2c,d and S5.'] | mp-697038 | True
PdZn | [['[0–10]'], ['(111)', '(200)'], ['(101)'], ['(100)', '(111)']] | [{'PdZn': 'β-PdZn 1:1 alloy'}, 'wuritze-type phase of ZnO, PdZn intermetallic phase', {'PdZn': 'Intermetallic PdZn phase', 'PdCu': 'One-to-one alloy phases for Pd–Cu and Pd–Fe'}, {'PdZn': ['α-phase alloy', 'β-phase alloy']}] | ['https://pubs.acs.org/doi/10.1021/acscatal.2c00552', 'https://pubs.acs.org/doi/10.1021/acscatal.5b01933', 'https://pubs.acs.org/doi/10.1021/acscatal.6b01677', 'https://pubs.acs.org/doi/10.1021/acscatal.6b03009'] | ['Figure 2 shows that the β-PdZn alloy has formed by reduction using XRD. The alloy has shifted diffraction peaks at 41.2° and ∼44° compared with monometallic Pd at ∼40°. Further, energy-dispersive X-ray (EDX) mapping in a scanning transmission electron microscope (STEM) (Figure 3 and Figure S2) quite clearly shows the formation of the alloy on catalyst 1, whereas prior to reduction, STEM-EDX shows that the catalyst comprises of PdO particles on ZnO (Figure S3). Using HAADF STEM, the lattice can be resolved, Figure 4 and Figure S2, and is the same as that reported by Nowicka et al., who obtained atomic resolution images of the lattice showing the good order in the particle lattice; (26) the lattice projection of the [0–10] plane is shown in the figure.', 'The XRD pattern of the reduced catalyst is shown in Figure 1a. Well-resolved reflection peaks indicated by asterisks are ascribed to the wuritze-type phase of ZnO. No reflection of Pd metallic phase is observed; instead, two small reflection peaks at 2θ degree = 41.2° and 44.1° are detected (see the enlarged diagram in the inset), which are due to the reflections of (111) and (200) of the PdZn intermetallic phase, suggesting the formation of an intermetallic alloy after reduction. (40, 41)', 'The TEM image of PdZn/Al2O3 (Figure 2) shows lattice fringes [spacing of 2.22 nm (Figure 2d, yellow lines)] that correspond to those of the PdZn(101) planes [2.19 nm, ICDD-PDF 00-006-0620 (Figure 2d, light blue lines)]. For PdCu, the report mentions the use of Pd(111), PdCu(110), and PdZn(111) planes for periodic density functional theory calculations, indicating the exposure of these planes on the catalyst surface.', 'The Pd-ZnO-t sample presents prominent shoulders at 3568 and 3670 cm–1. These signals above 3500 cm–1 are associated with a more basic character and could be related to nonpolar (101̅0) surfaces. Furthermore, this sample shows higher absorption than the others in the region under 3100 cm–1, which is also assigned to OH species on those (101̅0) facets. On the other hand, the sample Pd-ZnO-b presents a higher proportion of bands around 3150 and 3300 cm–1 assigned to (112̅0) surfaces.'] | mp-1652 | True | {'miller': ['(1, 1, 0)', '(1, 0, 1)', '(0, 0, 1)', '(2, 1, 2)', '(2, 0, 1)'], 'shift': [0.5, 0.5, 0.25, 0.125, 0.125], 'area_pred': [0.22822, 0.67571, 0.01539, 0.00108, 0.07961]}
Pt3Co0.6Ti0.4 | [['(111)', '(200)', '(220)', '(311)', '(222)', '(100)', '(110)', '(210)', '(211)']] | [{'Pt3Co0.6Ti0.4': 'fcc structure (JCPDS-29-0499)'}] | ['https://pubs.acs.org/doi/10.1021/acscatal.2c00554'] | ['The XRD patterns of Pt3Co0.6Ti0.4/DMC and Pt3Co/DMC are shown in Figure 1a. Both samples show five main characteristic peaks of the fcc structure at 40.5, 47.1, 68.8, 83.0, and 87.6° corresponding to (111), (200), (220), (311), and (222) planes, as well as the superlattice peaks at 23.1, 32.8, 53.1, and 58.6°, which correspond to (100), (110), (210), and (211) planes of ordering reflections of Pt3Co (Pm3̅m, JCPDS-29-0499). The observation of superlattice reflections identifies the formation of the desired intermetallic. In addition, the peaks of Pt3Co0.6Ti0.4/DMC are slightly shifted toward the lower angle with respect to Pt3Co/DMC due to the increase in lattice constant caused by the substitution of Co by larger-radius Ti. TEM image in Figure S1 (Supporting Information) shows that ZIF-8-derived carbon support has a well-defined dodecahedron morphology and mesoporous structure. Nitrogen physisorption measurements (Figure S2 of Supporting Information) indicate that the BET surface area of DMC is 1619 m2g–1. The electronic conductivity of DMC support measured by a four-point probe method is 8.7 S cm–1 at 15 bar, which is higher than that of carbon black (4 S cm–1).'] |  | False
PdxCuy/SiO2 | [['(111)']] | [None] | ['https://pubs.acs.org/doi/10.1021/acscatal.2c00561'] | ['We modeled the (111) surfaces of L12 type alloys as four-layer slabs, with the top two layers fully relaxed and the bottom two layers fixed to the bulk truncated positions. (Discussion section)'] |  | False
CoMo | [['(001)']] | [{'Co3Mo3N': 'cubic CMN phase', 'CoMo': 'mixed phase of Co7Mo6 alloy and metallic Mo', 'Co/SiO2': 'not specified'}] | ['https://pubs.acs.org/doi/10.1021/acscatal.2c00583'] | ['The (001) surface of rhombohedral Co7Mo6 structure and the (111) surface of cubic CMN structure were modeled with a 2 × 2 slab for CM and CMN catalysts, respectively, in which the top two layers of atoms and the coordination of H and O were relaxed. (4,45−47)'] | mp-1226395 | True
Cu–Pd | [['(100)']] | ['single face-centered cubic (fcc) phase'] | ['https://pubs.acs.org/doi/10.1021/acscatal.2c00646'] | ['High-resolution transmission electron microscopy (HRTEM) images show polycrystalline nanostructures with crystal domains on the sub-10 nm scale for all of the three alloy compositions (Figure 1b–d).'] |  | False
InNi | [['(001)']] | [{'InNi': 'PDF# 07-0178', 'InNi2': 'PDF# 42-1033', 'InNi3': 'PDF# 65-3522', 'In3Ni2': 'PDF# 65-7718'}] | ['https://pubs.acs.org/doi/10.1021/acscatal.2c00671'] | ['The single-crystal cell structural models for InNi, InNi2, InNi3, and In3Ni2 were built according to previous reports and the XRD results. (30,31) The geometry optimization and self-consistent field of the bulk In–Ni IMC convergence criterion were set as follows: energy = 10–6 eV and force = 0.001 eV/Å. The InNi (001), InNi2 (110), InNi3 (201), and In3Ni2 (110) surfaces were cut from the optimized cell and were modeled by four layers.'] |  | False
InNi2 | [['(110)']] | [{'InNi': 'PDF# 07-0178', 'InNi2': 'PDF# 42-1033', 'InNi3': 'PDF# 65-3522', 'In3Ni2': 'PDF# 65-7718'}] | ['https://pubs.acs.org/doi/10.1021/acscatal.2c00671'] | ['The single-crystal cell structural models for InNi, InNi2, InNi3, and In3Ni2 were built according to previous reports and the XRD results. (30,31) The geometry optimization and self-consistent field of the bulk In–Ni IMC convergence criterion were set as follows: energy = 10–6 eV and force = 0.001 eV/Å. The InNi (001), InNi2 (110), InNi3 (201), and In3Ni2 (110) surfaces were cut from the optimized cell and were modeled by four layers.'] | mp-21092 | True | {'miller': ['(1, 1, 0)', '(2, -1, 2)', '(1, 0, 2)', '(0, 0, 1)'], 'shift': [0.5, 0.125, 0.04167, 0.125], 'area_pred': [0.67333, 0.01204, 0.11156, 0.20306]}
InNi3 | [['(201)']] | [{'InNi': 'PDF# 07-0178', 'InNi2': 'PDF# 42-1033', 'InNi3': 'PDF# 65-3522', 'In3Ni2': 'PDF# 65-7718'}] | ['https://pubs.acs.org/doi/10.1021/acscatal.2c00671'] | ['The single-crystal cell structural models for InNi, InNi2, InNi3, and In3Ni2 were built according to previous reports and the XRD results. (30,31) The geometry optimization and self-consistent field of the bulk In–Ni IMC convergence criterion were set as follows: energy = 10–6 eV and force = 0.001 eV/Å. The InNi (001), InNi2 (110), InNi3 (201), and In3Ni2 (110) surfaces were cut from the optimized cell and were modeled by four layers.'] |  | False
In3Ni2 | [['(110)']] | [{'InNi': 'PDF# 07-0178', 'InNi2': 'PDF# 42-1033', 'InNi3': 'PDF# 65-3522', 'In3Ni2': 'PDF# 65-7718'}] | ['https://pubs.acs.org/doi/10.1021/acscatal.2c00671'] | ['The single-crystal cell structural models for InNi, InNi2, InNi3, and In3Ni2 were built according to previous reports and the XRD results. (30,31) The geometry optimization and self-consistent field of the bulk In–Ni IMC convergence criterion were set as follows: energy = 10–6 eV and force = 0.001 eV/Å. The InNi (001), InNi2 (110), InNi3 (201), and In3Ni2 (110) surfaces were cut from the optimized cell and were modeled by four layers.'] | mp-21385 | True | {'miller': ['(2, 1, 2)', '(2, 1, 1)', '(1, 1, 0)'], 'shift': [0.09608, 0.11862, 0.5], 'area_pred': [0.00091, 0.22538, 0.77371]}
Pd44Pt30Ir26 | [['(111)', '(100)']] | [{'Pd44Pt30Ir26': 'face-centered cubic metallic phase'}] | ['https://pubs.acs.org/doi/10.1021/acscatal.2c00859'] | ['The X-ray diffraction (XRD) pattern (Figure 1g) can be indexed to the {111} and {100} planes of the face-centered cubic metallic phase, respectively. The HRTEM images (Figure 1c,d) along the side projection present a set of lattice spacings, that is, 0.224 and 0.199 nm.'] |  | False
Ni56.5Co35Ti8.5 | [['(111)']] | [{'Ni56.5Co35Ti8.5': 'Face-centered cubic (FCC)'}] | ['https://pubs.acs.org/doi/10.1021/acscatal.2c00869'] | ['The selected area electron diffraction verifies the library film to be in a face-centered-cubic (FCC) atomic packing structure (Figure 1d inset). All alloys are single-phase FCC structures (Figure 2a).'] |  | False
MoSe2/Ti3C2Tx | [['(002)', '(004)', '(101)', '(105)']] | [None] | ['https://pubs.acs.org/doi/10.1021/acscatal.2c01172'] | ['The XRD patterns of MoSe2 and MoSe2/MXene were obtained to confirm the presence of MoSe2 on MXene. MoSe2 shows four diffraction peaks at 13.2, 31.8, 38.3, and 56.2° (Figure S1), which correspond to 2H-MoSe2 (JCPDS No. 29-0914). The characteristic peaks of MoSe2/Ti3C2Tx (green curve in Figure 1a) also agree well with 2H-MoSe2, and the peak (002) at 7.1° is ascribed to the presence of the underlying MXene structure, indicating the successful preparation of MoSe2/Ti3C2Tx.'] |  | False
2Ru1W/SiO2 | [['(100)', '(101)', '(002)']] | [None] | ['https://pubs.acs.org/doi/10.1021/acscatal.2c01264'] | ['The HRTEM images (Figures 1d and S5) clearly show the hemispherical Ru NPs with d spacings of 0.232, 0.207, and 0.217 nm corresponding to the (100), (101), and (002) facets of metallic Ru, respectively (JCPDS 06-0663).'] |  | False
RuCu(I)/AC | [['(101)', '(100)']] | [{'RuCu(II)/AC': 'Cu(Cl)2·2(H2O)', 'RuCu(I)/AC': 'Cu2O', 'RuCu(0)/AC': 'Cu(0)'}] | ['https://pubs.acs.org/doi/10.1021/acscatal.2c01559'] | ['Two characteristic lattice fringes with lattice spacings of 0.21 and 0.23 nm were found in the high-resolution transmission electron microscope images of RuCu(I)/AC, which were attributed to the (101) and (100) crystal faces of Ru, respectively (Figure S11).'] |  | False
Pt–Pd | [['(111)', '(200)', '(220)']] | [{'Pt–Pd': 'Face-centered cubic (FCC)'}] | ['https://pubs.acs.org/doi/10.1021/acscatal.2c01594'] | ['The XRD patterns of all the samples show three clear diffraction peaks, which are attributed to the (111), (200), and (220) planes of face-centered cubic (FCC) Pt and Pd lattices. (Discussion section)'] | mp-1219908 | True | {'miller': ['(2, 1, -2)', '(1, 0, 2)', '(1, 0, 0)', '(0, 0, 1)'], 'shift': [0.25, 0.16667, 0.16667, 0.08333], 'area_pred': [0.20668, 0.42747, 0.08585, 0.27999]}
CuCl2 | [['(110)', '(111)']] | ['Not explicitly mentioned'] | ['https://pubs.acs.org/doi/10.1021/acscatal.2c02019'] | ['The platelet γ-Al2O3 (Figure 1c) has a lattice spacing of 0.28 nm corresponding to the (110) facet that can be observed on its surface. The tubular γ-Al2O3 (Figure 1g) is enclosed by the (111) facet, as evidenced by the lattice spacing of 0.46 nm. No obvious difference can be observed on the powder X-ray diffraction (XRD) patterns, while there is a noteworthy difference at 2θ ∼19°, as shown in the inset of Figure 1d,h, we can see the peak on the sample of Al2O3-T, which is attributed to (111) facet, but it is not shown on Al2O3-P.'] |  | False
Pt1Com | [['(1-10)', '(001)']] | [None] | ['https://pubs.acs.org/doi/10.1021/acscatal.5b00842'] | ['Figure 2 presents TEM images of pure Co3O4 nanorods we synthesized. The preferentially exposed surfaces are (1–10) and (001). They have an average size of ∼6 nm × ∼6 nm × ∼50–200 nm. Upon anchoring Pt atoms on Co3O4 nanorods, the morphology of nanorods basically remains, although some nanorods are broken into shorter ones. The measured interplanar distance of (220) of 0.1 atom % Pt/Co3O4, 2.82 Å is the same as pure Co3O4 nanorods. Thus, the impregnation of Pt atoms on Co3O4 does not change the lattice of Co3O4 because the immobilization of noble metal atoms on well-crystallized Co3O4 nanorods was done under a mild condition.'] |  | False
Ni–Fe | [['(110)', '(001)']] | [None] | ['https://pubs.acs.org/doi/10.1021/acscatal.5b01481'] | ['The XRD characterization was conducted using a Rigaku Ultima IV XRD instrument with a Cu Kα source (λ = 1.541 Å) operated at 40 kV and 44 mA. 2θ/θ scans were conducted using a 0.05° step size and 5 s hold per step. XRD analysis was conducted using Rigaku’s PDXL software. SEM characterization was conducted using a Hitachi S-4800 FE-SEM instrument. EDS data was collected using EDAX Genesis on the SEM to validate sample elemental composition. XAS measurements were conducted at the X3B beamline of Brookhaven National Laboratories, and analysis was performed using the IFEFFIT suite.'] |  | False
Ni–Fe alloy | [['(111)', '(200)', '(220)']] | [{'Ni–Fe alloy': 'face-centered cubic nickel phase (JCPDS Card No. 89-7128)'}] | ['https://pubs.acs.org/doi/10.1021/acscatal.5b02291'] | ['The XRD patterns (Figure 1j and Figure S3 in the Supporting Information) of these Ni1–xFex/NC samples were similar to each other, with three distinct diffraction peaks located around 44.3, 51.7, and 76.2°, which can be assigned to the (111), (200), and (220) crystal-plane reflections of a face-centered cubic nickel phase (JCPDS Card No. 89-7128).'] |  | False
Co–Fe alloy | [['(1 1 0)']] | [{'Co–Fe alloy': 'Co–Fe alloy nanoparticles'}] | ['https://pubs.acs.org/doi/10.1021/acscatal.5b02296'] | ['The lattice space between the two parallel planes of the Co–Fe alloy nanoparticles is 0.212 nm (Figure 3F), which is closely in accordance with the calculated value of 0.202 nm in (1 1 0) planes of the Co–Fe alloy in space group Pm3̅m (221).'] |  | False
Cu–Sn | [['(111)', '(110)', '(211)']] | [{'Cu–Sn': ['Cu6.26Sn5', 'Cu3.02Sn0.98', '(Cu32Sn)0.12']}] | ['https://pubs.acs.org/doi/10.1021/acscatal.6b00269'] | ['The XRD characterization of the optimized Cu–Sn sample before and after 1 and 14 h of CO2 electroreduction is presented in Figure 6. All samples showed intense metallic Cu diffractions that appeared mostly owing to the substrate at 43.5° (111) and 50.6° (110) (PDF 00-004-0836). All samples exhibited diffraction peaks that were assigned to Cu2O at 36.7° (111) and 61.6° (220) (PDF 01-071-3645) before and after reaction. In the diffractograms presented in Figure 6, amorphous phases were observed in the region below 30° (a complete XRD spectrum from θ = 10° to 100° is presented in Figure S6). After the long-term stability test of the Cu–Sn sample, it was possible to observe the appearance of a new diffraction feature near 2θ = 41° (“Cu–Sn after 14 h reaction”, Figure 6). The diffraction peak was attributed to the formation of a Cu–Sn alloy. The alloy composition may be in the range of Cu6.26Sn5, Cu3.02Sn0.98, or (Cu32Sn)0.12 (PDF 01-077-7742).'] | mp-10598 | True | {'miller': ['(1, 1, 0)', '(2, -1, 2)', '(1, 0, 2)', '(0, 0, 1)', '(2, 2, 1)'], 'shift': [0.5, 0.125, 0.04167, 0.125, 0.0625], 'area_pred': [0.06772, 0.06937, 0.24944, 0.06878, 0.54469]}
Pd-Ni | [['Ni (111)', 'Ni (200)', 'Pd (111)']] | [{'Pd-Ni': 'mixture of Ni (200) face-centered cubic, and Ni (111) face centered cubic phases; Pd-Ni alloy'}] | ['https://pubs.acs.org/doi/10.1021/acscatal.6b00520'] | ['The X-ray powder diffraction (XRD) patterns (Figure 2a) suggested that PdNi particles (nominal composition of 5 wt %Pd-10 wt %Ni/HZSM-5) contained a mixture of Ni (200) face-centered cubic, and Ni (111) face centered cubic phases (48% and 52%, respectively); a small peak corresponding to the presence of a Pd-Ni alloy at a peak of ∼42.5° was also detected in the XRD pattern. The HRTEM image revealed that Pd-Ni was of high crystallinity and was composed of Pd-Ni alloy facets with a lattice distance of 0.21 nm. Single- or twin-crystallinity particles contained exposed Ni (111), Ni (200), and Pd (111), which was in agreement with XRD patterns (Figure 2a).'] | mp-1220057 | True | {'miller': ['(1, 1, 0)', '(2, 1, -2)', '(2, -1, 2)', '(1, 0, 2)', '(1, 0, 0)', '(0, 0, 1)'], 'shift': [0.5, 0.25, 0.08333, 0.16667, 0.16667, 0.08333], 'area_pred': [0.0056, 0.34282, 0.0641, 0.21765, 0.09043, 0.2794]}
Pt3Ni | [['(111)'], ['(111)', '(200)', '(220)', '(311)']] | ['Not explicitly mentioned in the report', {'Pt3Ni': 'face-centered cubic (fcc) phase'}] | ['https://pubs.acs.org/doi/10.1021/acscatal.6b00842', 'https://pubs.acs.org/doi/10.1021/acscatal.9b00603'] | ['The modeling of the different Pt3Ni(111) terminations used in this work have been based on LEIS and SXS measurements of Stamenkovic et al. (5, 6)', 'The PXRD patterns of both Pt3Ni BANWs and Pt NWA, with several intense diffraction peaks located at 40.8°, 47.2°, 67.8°, and 81.2°, could be readily assigned to the (111), (200), (220) and (311) planes of a face-centered cubic (fcc) phase Pt, respectively (see Figure 2a).'] | mp-1186117 | True | {'miller': ['(1, 1, 1)', '(1, 0, 0)', '(2, 2, 1)', '(2, 1, 1)'], 'shift': [0.5, 0.25, 0.125, 0.125], 'area_pred': [0.4498, 0.08257, 0.24451, 0.22311]}
PtNi | [['(111)'], ['(111)']] | [{'PtNi': 'face-centered cubic (fcc)'}, None] | ['https://pubs.acs.org/doi/10.1021/acscatal.6b01106', 'https://www.nature.com/articles/s41929-019-0279-6'] | ['The interplanar distance measured for different crystallites was on average 2.18 ± 0.06 Å, suggesting (111) planes in a face-centered cubic (fcc) PtNi structure (Figure 3d,e).', 'The HAADF-STEM results show an ultrafine one-dimensional (1D) crystalline configuration with rich surface defects, concave cavity sites and steps, as highlighted by white arrows in Fig. 2a. The HAADF-STEM image shows that the (111) spacing is 0.225 nm (Fig. 2a), ~2.2% smaller than that of crystalline Pt (0.230 nm).'] |  | False
PdNi | [['Pd(111)']] | [{'PdNi': 'PdNi nanoalloy'}] | ['https://pubs.acs.org/doi/10.1021/acscatal.6b01226'] | ['The Pd(111) XRD peak was shifted to a higher angle, indicating the formation of PdNi nanoalloy (Figure 4). The Pd NPs mainly exposed the most stable (111) facets, as evidenced by XRD results.'] | mp-1220057 | True | {'miller': ['(1, 1, 0)', '(2, 1, -2)', '(2, -1, 2)', '(1, 0, 2)', '(1, 0, 0)', '(0, 0, 1)'], 'shift': [0.5, 0.25, 0.08333, 0.16667, 0.16667, 0.08333], 'area_pred': [0.0056, 0.34282, 0.0641, 0.21765, 0.09043, 0.2794]}
Fe0.64Ni0.36 | ['(111)'] | ['Alloy solid solution'] | ['https://pubs.acs.org/doi/10.1021/acscatal.6b01555'] | ['The peaks labeled as “★” in Figure 1A (b) were assigned to the diffraction peaks of Fe0.64Ni0.36 (PDF no. 47-1405), which was the in situ exsolved NPs from the LSFN backbone. The lattice space between the two parallel planes of the Fe–Ni alloy nanospheres was 0.2097 nm (Figure 2F), which is in close accordance with the calculated value of 0.2074 nm in (111) planes in the P space group of the Fe0.64Ni0.36 alloy.'] |  | False
PdCu | [['(110)'], ['(111)'], ['(111)', '(200)', '(220)', '(100)', '(110)']] | [{'PdZn': 'Intermetallic PdZn phase', 'PdCu': 'One-to-one alloy phases for Pd–Cu and Pd–Fe'}, {'PdCu': 'body-centered cubic (bcc)', 'PdCu3': 'face-centered cubic (fcc)'}, {'PdCu': ['fcc', 'bcc']}] | ['https://pubs.acs.org/doi/10.1021/acscatal.6b01677', 'https://pubs.acs.org/doi/10.1021/acscatal.7b04150', 'https://pubs.acs.org/doi/10.1021/acscatal.8b03106'] | ['The TEM image of PdZn/Al2O3 (Figure 2) shows lattice fringes [spacing of 2.22 nm (Figure 2d, yellow lines)] that correspond to those of the PdZn(101) planes [2.19 nm, ICDD-PDF 00-006-0620 (Figure 2d, light blue lines)]. For PdCu, the report mentions the use of Pd(111), PdCu(110), and PdZn(111) planes for periodic density functional theory calculations, indicating the exposure of these planes on the catalyst surface.', 'The PdCu alloy has been found to be in the body-centered cubic (bcc) structure, while the PdCu alloy is in the face-centered cubic (fcc) phase. (63) On the basis of the literature, (82) the 1:1 PdCu composition at temperatures lower than 598 °C is stable in the CsCl structure, which is a typical bcc structure; DFT calculations on formation energy demonstrated that the fcc phases are less stable than the bcc structure for 1:1 PdCu; the PdCu3 alloy was found to have an ordered fcc structure. Therefore, in the present work, we used bcc PdCu and fcc PdCu3 bulk alloy structures (Figure S1 in the Supporting Information) to construct the (111) surfaces for the two types of Pd-Cu alloys, respectively. The lattice constants for bulk PdCu3 and PdCu were fixed at their experimental values of 3.71 and 2.96 Å, respectively. (83) For PdCu3(111), a p(3 × 3) surface slab including four atomic layers was used, with a vacuum thickness of 12 Å to avoid interactions between the repeating slabs. For PdCu(111), two types of (111) surfaces were considered, with Pd and Cu terminated. The Pd- and Cu-terminated PdCu(111) surfaces are stepped surfaces, different from the case for PdCu3(111), which is a flat facet. A p(2 × 2) supercell including eight atomic layers was used, and the vacuum thickness was set to 12 Å. To sample the two-dimensional electronic Brillouin zone of the periodic supercell of PdCu3(111), we used a grid of 2 × 2 × 1 k-points within the Monkhorst–Pack scheme. A k-space mesh of 3 × 3 × 1 was employed for PdCu(111) surfaces. In our calculations, the bottom two atomic layers of PdCu3(111) and the bottom four atomic layers of PdCu(111) were fixed at their original atomic positions in the bulk structure while all remaining layers together with the adsorbates were fully relaxed during structural optimization. The optimized structures of PdCu3(111) and PdCu(111) surfaces are shown in Figure S2.', 'The peaks at 41.5°, 48.4°, and 71.0° correspond to 111, 200, and 220 atomic planes of the fcc structure, respectively. The peaks at 30.0° and 43.2° correspond to 100 and 110 atomic planes of the bcc structure, respectively. (39) As shown by the HR-TEM image in Figure 1h, the lattice fringe of 0.217 nm is characteristic of the (111) plane of the fcc structure.'] |  | False
Fe–Ni | [['(110)', '(001)']] | [{'Fe–Ni': ['α-Ni(OH)2', 'β-NiOOH', 'metallic Fe', 'Fe(OH)3', 'Fe2O3', 'Fe3O4']}] | ['https://pubs.acs.org/doi/10.1021/acscatal.6b02552'] | ['The HRTEM images and EDS mapping reveal the core–shell structure of the Fe–Ni nanoparticles, with nanocrystalline regions and a thin oxide layer. The XPS and XAFS results indicate the presence of α-Ni(OH)2, β-NiOOH, metallic Fe, Fe(OH)3, Fe2O3, and Fe3O4 phases. The HE-XRD and PDF analysis provide further structural information, showing limited long-range order and suggesting significant structural disorder in the nanoparticles.'] |  | False
Au-Ni | ['Au/Ni(111)'] | [{'Au-Ni': 'surface alloy (Au/Ni(111))'}] | ['https://pubs.acs.org/doi/10.1021/acscatal.6b02714'] | ['The Au/Ni(111) surface alloy was prepared and investigated using infrared reflection absorption spectroscopy (IRAS), temperature-programmed desorption/reaction (TPD/TPR), and density functional theory (DFT) calculations. The surface was formed by depositing mass-selected Au+ ions onto the Ni(111) surface at 300 K, and the total coverage of the deposited Au was determined from the integrated Au+ neutralization current on the sample. The surface alloy with Au atoms substituted into the topmost surface layer of the Ni substrate was used to investigate the NO-CO reaction steps.'] |  | False
Pd–Au | [['Au(111)', 'Pd(111)']] | [{'Pd–Au': 'random Pd–Au alloy nanoparticles'}] | ['https://pubs.acs.org/doi/10.1021/acscatal.6b02767'] | ['The X-ray diffraction (XRD) patterns of SiO2-supported Pd–Au alloy catalysts with different Pd/Au ratios showed the diffraction peaks due to Au(111) and Pd(111) appearing at 2θ = 38.3 and 40.1, respectively. In the spectra of Pd–Au alloy catalysts, the peaks appeared between the two original peaks and shifted to a lower angle with a decrease in the Pd/Au atomic ratio. (Figure 1 in the report)'] | mp-1219920 | True | {'miller': ['(2, 1, -2)', '(2, -1, 2)', '(1, 0, 2)', '(1, 0, 0)', '(0, 0, 1)'], 'shift': [0.25, 0.08333, 0.16667, 0.16667, 0.08333], 'area_pred': [0.393, 2e-05, 0.36206, 0.00626, 0.23866]}
Pd2Ga | [['(020)']] | [{'Pd2Ga': 'orthorhombic Pd2Ga'}] | ['https://pubs.acs.org/doi/10.1021/acscatal.6b02928'] | ['The XRD patterns of the Pd/Ga products revealed only broad diffraction peaks corresponding to orthorhombic Pd2Ga (Figure 1a). HR-TEM analyses of the Pd/Ga colloids show the presence of well-defined spherical NPs with a lattice spacing consistent with the Pd2Ga crystalline phase (Figure 2). The average crystallite size of Pd2Ga particles was determined by applying the Scherrer equation to the most intense and not overlapped reflections at 44.8° (020) (Section).'] | mp-1869 | True
CuPd | [['(111)', '(200)', '(220)'], ['(110)', '(001)']] | [None, {'CuPd': 'body-centred cubic (B2) phase (ICSD 181913)'}] | ['https://pubs.acs.org/doi/10.1021/acscatal.6b03293', 'https://www.nature.com/articles/s41929-022-00757-8'] | ['The XRD patterns for all of the reduced samples showed diffraction peaks at 43.3, 50.4, and 74.1° (Figure S1 in the Supporting Information), corresponding to the crystal planes of Cu (111), (200), and (220), respectively.', 'The X-ray diffraction (XRD; Fig. 1a) pattern of CuPd exhibited an ordered, body-centred cubic (B2) phase (ICSD 181913)16,17. This confirmed that the HAADF STEM images obtained were the projection along the [1‒10] direction that consisted of (110) and (001) planes of CuPd (Fig. 1c)'] |  | False
Pd53Au47 | [['(111)']] | [{'PdxAu100-xNPs': 'FCC lattice structure'}] | ['https://pubs.acs.org/doi/10.1021/acscatal.6b03647'] | ['The observed maxima for the (111) reflection was found to shift from 2θmax = 39.9° for pure PdNPs (FCC Pd, expected 40.1°) to lower angles as the content of Au was increased, until reaching 38.2° for pure AuNPs. By comparison, NPs with composition Pd53Au47 had 2θmax = 39.2° due to the (111) reflection; this compares closely to the calculated value of 39.1° for Pd50Au50NPs (assuming an FCC lattice structure).'] |  | False
MoV | [['(ab plane)']] | [{'MoV': 'M1'}] | ['https://pubs.acs.org/doi/10.1021/acscatal.7b00130'] | ['The X-ray powder diffraction (Figure S2a) and SEM images (Figure S3) of (Mo,V)Ox reveal phase purity and high crystallinity of the synthesized material. The particle size distribution is broad, and the shape of the particles is not uniform. High-resolution electron microscopy of the small particles selected by transmission electron microscopy also reveal that these particles are composed of the crystalline M1 phase (Figure S4). The bulk metal composition determined by EDX corresponds to 29.5 at % V and 70.5 at % Mo.'] | mp-1216323 | True | {'miller': ['(1, 1, 1)', '(1, 1, 0)', '(2, 0, 1)', '(1, 2, 2)', '(1, 2, 1)', '(1, 1, 2)', '(1, 0, 2)', '(0, 2, 1)', '(0, 1, 2)', '(1, 0, 1)', '(1, 0, 0)', '(0, 1, 1)', '(0, 1, 0)', '(0, 0, 1)', '(2, 1, 2)', '(2, 1, 1)'], 'shift': [0.5, 0.25, 0.125, 0.125, 0.125, 0.125, 0.125, 0.125, 0.125, 0.25, 0.25, 0.25, 0.25, 0.25, 0.125, 0.125], 'area_pred': [0.21406, 0.12852, 0.00303, 0.02898, 0.05705, 0.0784, 0.02332, 0.02149, 0.03536, 0.04554, 0.01679, 0.02644, 0.13608, 0.1068, 0.0599, 0.01823]}
Pt73Ni27 | [['{111}', '{110}', '{001}']] | [None] | ['https://pubs.acs.org/doi/10.1021/acscatal.7b00964'] | ['The HAADF STEM contrasts and EDS Pt/Ni maps show a symmetric and anisotropic distribution of Pt and Ni atoms at vertexes, edges, and {111} facets. The EDS line analyses exhibit a concave shape at the {111} facets. The HAADF STEM image evidences the retention of the octahedral framework after the activating treatment.'] |  | False
PtxIr100-x | [['Pt(001)[010]//[010](001)MgO']] | [{'PtxIr100-x': 'fcc bulk and surface PtIr solid solution'}] | ['https://pubs.acs.org/doi/10.1021/acscatal.7b02942'] | ['The formation of fcc bulk and surface PtIr solid solution was observed over the whole compositional range despite the large miscibility gap exhibited by these elements below ca. 1000 °C. Moreover, pole figures indicate that all films exhibit a Pt(001)[010]//[010](001)MgO cube-on-cube epitaxial relationship, which is consistent with AFM images. Cyclic voltammetry measurements performed in alkaline solutions confirmed both the presence of Ir atoms at the surface and the (100) surface orientation of all PtxIr100-x surfaces.'] |  | False
CaAl | [['(003)', '(110)']] | [{'CaAl': 'Layered double hydroxides (LDHs)'}] | ['https://pubs.acs.org/doi/10.1021/acscatal.7b03022'] | ['The XRD patterns (Figure 1A) show a series of diffraction peaks at 2θ of 10.5°, 20.8°, 31.4°, 37.8°, and 55.6°, which can be indexed to a characteristic feature of the layered CaxAl-NO3––LDH phase. Moreover, the cell parameters of re-CaxAl-LDH (listed in Table 1) are calculated based on (003) and (110) reflection as c = ∼22.50 Å and a = ∼3.30 Å, respectively, which are in accordance with the characteristics of OH– intercalated CaxAl-LDH.'] |  | False
PdAu | [['[111]', '[200]', '[220]', '[311]', '[222]'], '(111)'] | ['face-centered cubic (fcc) structure', None] | ['https://pubs.acs.org/doi/10.1021/acscatal.7b03734', 'https://pubs.acs.org/doi/10.1021/acscatal.9b00491'] | ['The diffraction pattern of Pd/C shows the signals typical of the face-centered cubic (fcc) structure of Pd (PDF 87-643) at about 40, 47, 68, 82, and 85°, which correspond to the [111], [200], [220], [311], and [222] planes, respectively. The PdAu/C samples show patterns similar to that of Pd/C, but with Bragg reflections shifted toward lower values of 2θ. This shift in peak position indicates alloy formation, as partial substitution of Pd by larger Au atoms in the fcc structure produces a lattice expansion.', 'The STM images of the PdAu(111) SAA surface reveal that Pd alloys into Au by entering the surface layer via the edge dislocation present at the herringbone elbow of the Au(111) 22 × √3 reconstruction (Figure 1c).'] | mp-1219920 | True | {'miller': ['(2, 1, -2)', '(2, -1, 2)', '(1, 0, 2)', '(1, 0, 0)', '(0, 0, 1)'], 'shift': [0.25, 0.08333, 0.16667, 0.16667, 0.08333], 'area_pred': [0.393, 2e-05, 0.36206, 0.00626, 0.23866]}
Ir–Ni | [['(111)', '(200)']] | [{'Ir–Ni': 'Bulk Ir', 'Ir–Co': 'Bulk Ir'}] | ['https://pubs.acs.org/doi/10.1021/acscatal.7b03787'] | ['The X-ray diffraction (XRD) patterns, reported as a function of Ir displacement extent, revealed differences between the Ni and Co nanowire templates (Figure 2 and S3). At high Ir composition (full displacement), the Ir–Ni and Ir–Co nanowires displayed nearly identical spectra, consistent with bulk Ir (Ir lattice constant of 3.84 Å). For Ir–Ni nanowires, a clear separation of Ir and Ni peaks was found at all displacement levels, with lattice constants that were consistent with bulk Ir and Ni. This data suggests that Ir and Ni phases have relatively little interaction. In contrast, Ir lattice compression was observed in all Ir–Co nanowire samples except for those with high (>50%) Ir content.'] | mp-1220071 | True | {'miller': ['(2, 1, -2)', '(2, 0, 1)', '(2, -1, 2)', '(1, 0, 2)', '(1, 0, 0)', '(0, 0, 1)'], 'shift': [0.25, 0.04167, 0.08333, 0.16667, 0.16667, 0.08333], 'area_pred': [0.36101, 0.00954, 0.00966, 0.26963, 0.04567, 0.30449]}
Ir–Co | [['(111)', '(200)']] | [{'Ir–Ni': 'Bulk Ir', 'Ir–Co': 'Bulk Ir'}] | ['https://pubs.acs.org/doi/10.1021/acscatal.7b03787'] | ['The X-ray diffraction (XRD) patterns, reported as a function of Ir displacement extent, revealed differences between the Ni and Co nanowire templates (Figure 2 and S3). At high Ir composition (full displacement), the Ir–Ni and Ir–Co nanowires displayed nearly identical spectra, consistent with bulk Ir (Ir lattice constant of 3.84 Å). For Ir–Ni nanowires, a clear separation of Ir and Ni peaks was found at all displacement levels, with lattice constants that were consistent with bulk Ir and Ni. This data suggests that Ir and Ni phases have relatively little interaction. In contrast, Ir lattice compression was observed in all Ir–Co nanowire samples except for those with high (>50%) Ir content.'] |  | False
PdxAuy | [['Pd(111)']] | [{'PdxAuy': 'PdxAuy alloy'}] | ['https://pubs.acs.org/doi/10.1021/acscatal.7b03839'] | ['The elemental maps of Au and Pd (Figure 1c) show that the distributions of Pd and Au are mostly spatially coincident, demonstrating the homogeneous dispersion of Au and Pd or the formation of alloy particles. (33, 35, 36) The elemental maps also show some highly dispersive Pd on the support surface. XRD patterns (Figure 1d) confirm the formation of a PdxAuy alloy for the 5 wt % Pd0.97Au/TiO2. (37) A weak Pd(111) peak is observed for the Pd6.8Au/TiO2 and Pd14.5Au/TiO2.'] |  | False
PdAg | [['(110)', '(001)'], ['(111)']] | [None, {'PdAg': 'alloy structure'}] | ['https://pubs.acs.org/doi/10.1021/acscatal.7b04099', 'https://pubs.acs.org/doi/10.1021/cs200538g'] | ['The high-angle annular dark-field scanning transmission electron microscopy (HAADF-STEM) image together with Pd and Ag energy dispersive X-ray spectroscopy (EDX) maps of the PdAg/amine-MSC (Figure 1) showed that PdAg NPs were well dispersed and had a narrow size distribution, with an average diameter of 1.2 nm. The elemental distribution along a single NP provides evidence for the formation of a bimetallic alloy structure with homogeneous distribution of the Pd and Ag. EDX analysis also confirmed that the average Pd:Ag molar ratio in a single NP was approximately 85:15 (Table S3). TEM analysis further indicated that the average NP diameters in the other catalyst specimens were similar to that in the PdAg/amine-MSC (Pd/MSC 2.6 nm, Pd/amine-MSC 1.8 nm, and PdAg/MSC 2.3 nm; Figures S4–S6). The high-angle X-ray diffraction (XRD) pattern of the PdAg/amine-MSC exhibits a broad, intense peak at a 2θ value of approximately 26°, corresponding to amorphous MSC. No significant changes in this pattern were observed after functionalization with the amine or deposition of the metals (Figure S2). The presence of Pd or PdAg peaks could not be confirmed as these peaks were very weak.', 'The HRTEM and elements analysis strongly suggest that in the forming process of nanowires, PdAg alloy nanoparticles were first formed and then grow into nanowires. (36, 38, 39) The crystalline phase of the PdAg nanowires was further studied with powder XRD measurement. Figure 3 shows the XRD pattern of the PdAg nanowires. It can be clearly seen that the nanowires show clear diffraction peaks, corresponding to the (111), (200), (220), and (311) planes as labeled in Figure 3. The distribution of Pd and Ag in the whole nanowires was studied with element analysis mapping. Figure 2C–F shows the HAADF-STEM image and selected-area element analysis maps of Pd, Ag and the overlay. The element maps reveal that the elements of Pd and Ag are homogeneously dispersed in the PdAg nanowires, indicating the formation of alloy structure.'] |  | False
PdCu3 | [['(111)']] | [{'PdCu': 'body-centered cubic (bcc)', 'PdCu3': 'face-centered cubic (fcc)'}] | ['https://pubs.acs.org/doi/10.1021/acscatal.7b04150'] | ['The PdCu alloy has been found to be in the body-centered cubic (bcc) structure, while the PdCu alloy is in the face-centered cubic (fcc) phase. (63) On the basis of the literature, (82) the 1:1 PdCu composition at temperatures lower than 598 °C is stable in the CsCl structure, which is a typical bcc structure; DFT calculations on formation energy demonstrated that the fcc phases are less stable than the bcc structure for 1:1 PdCu; the PdCu3 alloy was found to have an ordered fcc structure. Therefore, in the present work, we used bcc PdCu and fcc PdCu3 bulk alloy structures (Figure S1 in the Supporting Information) to construct the (111) surfaces for the two types of Pd-Cu alloys, respectively. The lattice constants for bulk PdCu3 and PdCu were fixed at their experimental values of 3.71 and 2.96 Å, respectively. (83) For PdCu3(111), a p(3 × 3) surface slab including four atomic layers was used, with a vacuum thickness of 12 Å to avoid interactions between the repeating slabs. For PdCu(111), two types of (111) surfaces were considered, with Pd and Cu terminated. The Pd- and Cu-terminated PdCu(111) surfaces are stepped surfaces, different from the case for PdCu3(111), which is a flat facet. A p(2 × 2) supercell including eight atomic layers was used, and the vacuum thickness was set to 12 Å. To sample the two-dimensional electronic Brillouin zone of the periodic supercell of PdCu3(111), we used a grid of 2 × 2 × 1 k-points within the Monkhorst–Pack scheme. A k-space mesh of 3 × 3 × 1 was employed for PdCu(111) surfaces. In our calculations, the bottom two atomic layers of PdCu3(111) and the bottom four atomic layers of PdCu(111) were fixed at their original atomic positions in the bulk structure while all remaining layers together with the adsorbates were fully relaxed during structural optimization. The optimized structures of PdCu3(111) and PdCu(111) surfaces are shown in Figure S2.'] |  | False
Pd0.50Au0.50 | [['(111)', '(200)']] | [None] | ['https://pubs.acs.org/doi/10.1021/acscatal.8b00294'] | ['The XRD patterns of the as-prepared PdAu bimetallic catalysts are shown in Figure 1 (a). Two peaks at 38.14° and 44.50° can be observed in the XRD pattern of the Pd0.50Au0.50/PDA-rGO catalyst. The 2θ positions of these two peaks are slightly larger than the reference diffraction peaks of the Au(111) (38.08°) and Au(200) (44.26°), respectively, according to the international center for diffraction data (ICDD: 00-004-0784).'] | mp-1219920 | True | {'miller': ['(2, 1, -2)', '(2, -1, 2)', '(1, 0, 2)', '(1, 0, 0)', '(0, 0, 1)'], 'shift': [0.25, 0.08333, 0.16667, 0.16667, 0.08333], 'area_pred': [0.393, 2e-05, 0.36206, 0.00626, 0.23866]}
PtRuCu | [['(111)']] | [{'PtRuCu': 'Hexapod structure with (111) facets'}] | ['https://pubs.acs.org/doi/10.1021/acscatal.8b00366'] | ['The Fast Fourier Transform (FFT) pattern (Figure 1d) shows regularly arranged spots, indicating that the PtRuCu hexapods is presented in a single crystal with the (111) facets. The spacing of the lattice fringes of PtRuCu nanoparticles is 0.22 nm, corresponding to PtCu (111) facet (27). The XRD pattern of PtRuCu is similar to that of PtCu, but slightly shifts toward the peaks of PtRu. The Peaks located at 41.4°, 48.1°, and 70.6° can be assigned to (111), (200), and (220) facets of PtCu, respectively (30).'] |  | False
Au–Ag | [['(111)', '(100)']] | [None] | ['https://pubs.acs.org/doi/10.1021/acscatal.8b01324'] | ['In our previous reports, (9,15) we also observed the representative Au shape of a truncated octahedron with top facets of (111) and (100). The adsorption of O2 on Au and Au–Ag nanoparticles is investigated, and the results are shown in Figure 6. On the Au (111) surface, we consider O2 adsorption at four different sites (top, fcc, hcp, and bridge). The detailed configurations and adsorption energy at each site are shown in Figure S2. It is found that the O2 adsorption at the bridge site is much more favorable (Eads = 0.51 eV) than at the top, fcc, and hcp sites for Au (111). As for Au (111), we also calculate the O2 adsorption energy on Au (100), Au–Ag (111), and Au–Ag (100) at different sites (Figures S3–S5), and the stable configurations are shown in Figure 6.'] |  | False
Ag–Ir | [['(111)', '(200)', '(220)']] | [{'Ag–Ir': 'face-centered cubic (FCC) lattice arrangement'}] | ['https://pubs.acs.org/doi/10.1021/acscatal.8b02103'] | ['The PXRD patterns for the AgxIr(100–x)NPs confirmed that Ag and Ir had become intrinsically alloyed into an FCC lattice arrangement, in all instances. The major (111), (200), and (220) reflections shifted as a function of changing Ag:Ir composition (Figure 1A).'] |  | False
Ni-Co | [['(111)']] | [{'Ni-Co': 'Lattice-strained Ni-Co alloy'}] | ['https://pubs.acs.org/doi/10.1021/acscatal.8b02821'] | ['The sub-angstrom spatial resolution and high sensitivity of incoherent scattering to atomic number associated with the HAADF-STEM imaging mode allows for efficient detection of even single Ni/Co atoms dispersed on or in the Al2O3 support. (21) The measured lattice spacing of Ni-Co particles was approximately 1.94 Å (see Figure 4D and Figure S13), which is slightly smaller than the standard value (2.04 Å) for the interplanar distance of face-centered cubic (fcc) Ni(111) and Co(111). This indicates that the postimpregnated Co is in a coherent substitution relationship with host Ni atoms, forming a Ni-Co solid solution alloy.'] |  | False
Pd-HTs | [['Pd(111)', 'PdO(110)']] | [None] | ['https://pubs.acs.org/doi/10.1021/acscatal.8b03885'] | ['HRTEM images identified two types of NPs in A, those with lattice fringes of 0.227 nm corresponding to fcc Pd(111) facets, and those with lattice fringes of 0.215 nm, corresponding to PdO(110) facets (SI Figure S3).'] |  | False
CuCe | [['(111)', '(200)', '(220)', '(311)', '(222)', '(400)', '(331)', '(420)']] | [{'CuCe': 'cubic fluorite structure of CeO2', 'CuCe-Fe': 'cubic fluorite structure of CeO2'}] | ['https://pubs.acs.org/doi/10.1021/acscatal.8b04035'] | ['The main reflections (2θ = 28.5, 33.1, 47.5, 56.3, 59.1, 69.4, 76.7, and 79.1°) corresponding to the fluorite-type cubic structure of CeO2 with diffractions of (111), (200), (220), (311), (222), (400), (331), and (420) planes (ICDD 34-0394) are observed for both CuCe and CuCe-Fe samples.'] | mp-636198 | True
CuCe-Fe | [['(111)', '(200)', '(220)', '(311)', '(222)', '(400)', '(331)', '(420)']] | [{'CuCe': 'cubic fluorite structure of CeO2', 'CuCe-Fe': 'cubic fluorite structure of CeO2'}] | ['https://pubs.acs.org/doi/10.1021/acscatal.8b04035'] | ['The main reflections (2θ = 28.5, 33.1, 47.5, 56.3, 59.1, 69.4, 76.7, and 79.1°) corresponding to the fluorite-type cubic structure of CeO2 with diffractions of (111), (200), (220), (311), (222), (400), (331), and (420) planes (ICDD 34-0394) are observed for both CuCe and CuCe-Fe samples.'] | mp-1226680 | True
Pt3Mn | [['(111)', '(200)']] | ['single fcc structure'] | ['https://pubs.acs.org/doi/10.1021/acscatal.8b04447'] | ['The X-ray diffraction (XRD) patterns of four catalysts show a similar single fcc structure as shown in Figure 2A. Clearly, there are no typical diffraction peaks of Mo or its oxides. It is worth noting that the crystalline orientations of 0.07%Mo/Pt3Mn, 0.4%Mo/Pt3Mn, and 1.8%Mo/Pt3Mn are equally (111) and (200), indicating that the incorporation of Mo hardly alter the crystalline orientations of Pt3Mn nanocrystals.'] | mp-1180 | True | {'miller': ['(1, 1, 1)', '(1, 0, 0)', '(2, 1, 1)', '(2, 1, 0)'], 'shift': [0.5, 0.25, 0.125, 0.125], 'area_pred': [0.74977, 0.09219, 0.14238, 0.01565]}
Rh13Ag87 | ['(111)'] | [None] | ['https://pubs.acs.org/doi/10.1021/acscatal.9b00451'] | ['The TEM images and XRD spectra reveal that the synthesized NPs are all spherical-shaped and the (111) surface is the most stable for face-centered cubic (FCC) metals (Rh, Ir, Pt, Ag, Au, and Pd). The (111) surfaces were modeled by a supercell slab that consisted of a 3 × 3 surface unit cell with four single layers. The top two layers and the reactant molecules were fully relaxed until the maximum Hellmann–Feynman forces were <0.05 eV Å–1.'] |  | False
Pt28Au72 | ['(111)'] | [None] | ['https://pubs.acs.org/doi/10.1021/acscatal.9b00451'] | ['The TEM images and XRD spectra reveal that the synthesized NPs are all spherical-shaped and the (111) surface is the most stable for face-centered cubic (FCC) metals (Rh, Ir, Pt, Ag, Au, and Pd). The (111) surfaces were modeled by a supercell slab that consisted of a 3 × 3 surface unit cell with four single layers. The top two layers and the reactant molecules were fully relaxed until the maximum Hellmann–Feynman forces were <0.05 eV Å–1.'] |  | False
Rh46Au54 | ['(111)'] | [None] | ['https://pubs.acs.org/doi/10.1021/acscatal.9b00451'] | ['The TEM images and XRD spectra reveal that the synthesized NPs are all spherical-shaped and the (111) surface is the most stable for face-centered cubic (FCC) metals (Rh, Ir, Pt, Ag, Au, and Pd). The (111) surfaces were modeled by a supercell slab that consisted of a 3 × 3 surface unit cell with four single layers. The top two layers and the reactant molecules were fully relaxed until the maximum Hellmann–Feynman forces were <0.05 eV Å–1.'] |  | False
Ir18Ag82 | ['(111)'] | [None] | ['https://pubs.acs.org/doi/10.1021/acscatal.9b00451'] | ['The TEM images and XRD spectra reveal that the synthesized NPs are all spherical-shaped and the (111) surface is the most stable for face-centered cubic (FCC) metals (Rh, Ir, Pt, Ag, Au, and Pd). The (111) surfaces were modeled by a supercell slab that consisted of a 3 × 3 surface unit cell with four single layers. The top two layers and the reactant molecules were fully relaxed until the maximum Hellmann–Feynman forces were <0.05 eV Å–1.'] |  | False
Ir10Au90 | ['(111)'] | [None] | ['https://pubs.acs.org/doi/10.1021/acscatal.9b00451'] | ['The TEM images and XRD spectra reveal that the synthesized NPs are all spherical-shaped and the (111) surface is the most stable for face-centered cubic (FCC) metals (Rh, Ir, Pt, Ag, Au, and Pd). The (111) surfaces were modeled by a supercell slab that consisted of a 3 × 3 surface unit cell with four single layers. The top two layers and the reactant molecules were fully relaxed until the maximum Hellmann–Feynman forces were <0.05 eV Å–1.'] |  | False
Pt8Au92 | ['(111)'] | [None] | ['https://pubs.acs.org/doi/10.1021/acscatal.9b00451'] | ['The TEM images and XRD spectra reveal that the synthesized NPs are all spherical-shaped and the (111) surface is the most stable for face-centered cubic (FCC) metals (Rh, Ir, Pt, Ag, Au, and Pd). The (111) surfaces were modeled by a supercell slab that consisted of a 3 × 3 surface unit cell with four single layers. The top two layers and the reactant molecules were fully relaxed until the maximum Hellmann–Feynman forces were <0.05 eV Å–1.'] |  | False
Pt42Au58 | ['(111)'] | [None] | ['https://pubs.acs.org/doi/10.1021/acscatal.9b00451'] | ['The TEM images and XRD spectra reveal that the synthesized NPs are all spherical-shaped and the (111) surface is the most stable for face-centered cubic (FCC) metals (Rh, Ir, Pt, Ag, Au, and Pd). The (111) surfaces were modeled by a supercell slab that consisted of a 3 × 3 surface unit cell with four single layers. The top two layers and the reactant molecules were fully relaxed until the maximum Hellmann–Feynman forces were <0.05 eV Å–1.'] |  | False
Pt3Co | ['(111)', ['(111)', '(200)']] | [{'Pt3Co': 'Au3Cu structure type', 'PtCo': 'AuCu structure type'}, {'Pt3Co': 'face-centered cubic (fcc)', 'Ga-doped Pt3Co': 'face-centered cubic (fcc)'}] | ['https://pubs.acs.org/doi/10.1021/acscatal.9b00549', 'https://pubs.acs.org/doi/10.1021/acscatal.9b04419'] | ['The XRD pattern for the 2Pt0.6Co catalyst indicates the presence of two phases: monometallic Pt and Pt3Co intermetallic alloy (Figure 9A). The EXAFS spectrum of the reduced particle (Table 2) and difference (Table 5) EXAFS spectrum of the surface have (Pt–Co):(Pt–Pt) CN ratios of around 0.5, consistent with a bulk and surface of Pt3Co. The XRD pattern for 2Pt4Co/SiO2 shows significant differences from the previous catalysts (Figure 9D). Two different phases can be identified in these nanoparticles. The first phase contains large, sharp peaks corresponding to a Co hcp pattern, suggesting the presence of larger monometallic Co nanoparticles. The second phase contains very small and broad peaks, indicating the presence of small bimetallic Pt–Co nanoparticles. However, due to the small size and the interference of much larger Co peaks, it is difficult to confirm the presence of either PtCo or Pt3Co. The summary of these characterizations leads to the structures and morphologies shown in Figure 12. The specific NP composition, structure, and morphology depend on the Pt:Co ratio and the availability of Co near the Pt NPs, which are initially formed. While the exact structure and morphology are different at different Co loadings, the surface of each is a Pt3Co structure.', 'The PXRD patterns (Figure 1d) of the NWs show several diffraction peaks, which can be assigned to face-centered cubic (fcc) phases. The HRTEM image of PtCoGa nanoparticles on the surface of NWs is displayed in Figure 1e and the inset, where the spacings of the lattice measured to be 0.226 and 0.194 nm correspond to the (111) and (200) crystal facets of 4% Ga–Pt3Co, respectively, slightly larger than those of Pt3Co (0.222 and 0.192 nm).'] |  | False
Pd–Au–Y | [['(111)', '(200)']] | [None] | ['https://pubs.acs.org/doi/10.1021/acscatal.9b01197'] | ['The appearance of the peaks at 2θ values of 38.2° and 44.3° in the XRD pattern (Figure 1a, red), corresponding to the (111) and (200) planes of bimetallic Pd–Au, clearly indicated the formation of a Pd–Au nanoalloy at the crystallite of zeolite-Y. (47,48)'] |  | False
NiW | [['(110)', '(001)']] | [{'NiW': 'AFI structure and γ-Al2O3'}] | ['https://pubs.acs.org/doi/10.1021/acscatal.9b01668'] | ['The XRD profiles of five oxide catalysts are displayed in Figure 5. The characteristic diffraction peaks of the AFI structure and γ-Al2O3 are marked in the four molecular-sieve-modified catalysts. The catalyst NiW/EPA has only the peaks of γ-Al2O3. There are no additional peaks of any NiO and WO3 species, indicating that the metal oxide crystallites are too small to be identified or that the species of tungsten and nickel are evenly distributed on the hybrid supports. (10) The molecular sieves only account for a small part of the corresponding catalyst (20.7 wt %); therefore, the difference in crystallinity can be negligible, suggesting that the effect of crystallinity on the catalytic performance can be also negligible for four catalysts modified by molecular sieves.'] |  | False
Pd3Ru | ['(111)'] | [None] | ['https://pubs.acs.org/doi/10.1021/acscatal.9b01744'] | ['The in situ XRD patterns were taken during the annealing of Pd/C + RuCl3 from 50 to 600 °C, and shown in Figure 1e. The shifting of diffraction angles to lower values at relatively low temperatures (≤340 °C) indicates that the lattice constant of Pd becomes larger because of alloying with Ru atoms. The HAADF-STEM image (Figure 1a) and EDS elemental mappings (Figure 1b–d) of a single particle shows that the surface is enriched with Ru either being adatoms or tiny clusters.'] |  | False
Pd-on-Au | [['(111)']] | [None] | ['https://pubs.acs.org/doi/10.1021/acscatal.9b02182'] | ['only the (111) surfaces were modeled in this study and TEM images of NPs were obtained using a JEOL 2010 transmission electron microscope operating at an accelerating voltage of 200 kV and All calculations were performed using the VASP code.'] |  | False
Ga–Rh | [['(110)', '(001)']] | [{'Ga–Rh': 'mixture of solid intermetallic Ga–Rh compounds (e.g., Ga16Rh3) and a liquid Rh–Ga-rich alloy'}] | ['https://pubs.acs.org/doi/10.1021/acscatal.9b02459'] | ['The transition to a fully liquid supported alloy droplet at Ga/Rh ratios above 80, results in a drastic increase in catalyst activity with high propylene selectivity. The combining results from catalytic studies, X-ray photoelectron spectroscopy, IR-spectroscopy under reaction conditions, microscopy, and density-functional theory calculations, we obtained a comprehensive microscopy picture of the working principle of the Ga–Rh supported catalytically active liquid metal solution. (Abstract)'] | mp-2444 | True | {'miller': ['(1, 1, 0)'], 'shift': [0.5], 'area_pred': [1.0]}
CuPt | ['(110)'] | [None] | ['https://pubs.acs.org/doi/10.1021/acscatal.9b02547'] | [None] | mp-644311 | True | {'miller': ['(2, 1, -2)', '(2, -1, 2)', '(1, 0, 2)', '(1, 0, 0)', '(0, 0, 1)'], 'shift': [0.25, 0.08333, 0.16667, 0.16667, 0.08333], 'area_pred': [0.29242, 0.00384, 0.24821, 0.15344, 0.30209]}
CoSe2 | ['(210)'] | [{'CoP': 'orthorhombic (CoP, JCPDS no. 29-0497)', 'CoS2': '(200)', 'CoSe2': '(210)', 'CoTe2': '(111)'}] | ['https://pubs.acs.org/doi/10.1021/acscatal.9b03623'] | [{'CoP': 'In the high-resolution TEM (HRTEM) image of the CoP NFs in Figure 2E, there is evidence for lattice fringes with a d-spacing of 0.28 nm, which can be indexed to the (011) crystal plane of CoP.', 'CoS2': 'Lattice fringes of 0.27 nm were clearly observed (Figure 6C) and attributed to the crystal plane, CoS2(200).', 'CoSe2': 'Lattice fringes of 0.26 nm were clearly observed (Figure 6F) and attributed to the crystal plane, CoSe2(210).', 'CoTe2': 'Lattice fringes of 0.28 nm were clearly observed (Figure 6I) and attributed to the crystal plane, CoTe2(111).'}] |  | False
CoTe2 | ['(111)'] | [{'CoP': 'orthorhombic (CoP, JCPDS no. 29-0497)', 'CoS2': '(200)', 'CoSe2': '(210)', 'CoTe2': '(111)'}] | ['https://pubs.acs.org/doi/10.1021/acscatal.9b03623'] | [{'CoP': 'In the high-resolution TEM (HRTEM) image of the CoP NFs in Figure 2E, there is evidence for lattice fringes with a d-spacing of 0.28 nm, which can be indexed to the (011) crystal plane of CoP.', 'CoS2': 'Lattice fringes of 0.27 nm were clearly observed (Figure 6C) and attributed to the crystal plane, CoS2(200).', 'CoSe2': 'Lattice fringes of 0.26 nm were clearly observed (Figure 6F) and attributed to the crystal plane, CoSe2(210).', 'CoTe2': 'Lattice fringes of 0.28 nm were clearly observed (Figure 6I) and attributed to the crystal plane, CoTe2(111).'}] |  | False
Mo2B | [['(001)']] | [None] | ['https://pubs.acs.org/doi/10.1021/acscatal.9b04103'] | ['The report states, "The (2 × 2) supercell of Mo2B, (3 × 3) supercell of α-MoB, and (3 × 3) supercell of α-MoB2 were constructed to model the boron-terminated (001) surface." This indicates that the (001) surface was modeled for each of the mentioned metal borides using DFT calculations.'] | mp-2501 | True
α-MoB | [['(001)']] | [None] | ['https://pubs.acs.org/doi/10.1021/acscatal.9b04103'] | ['The report states, "The (2 × 2) supercell of Mo2B, (3 × 3) supercell of α-MoB, and (3 × 3) supercell of α-MoB2 were constructed to model the boron-terminated (001) surface." This indicates that the (001) surface was modeled for each of the mentioned metal borides using DFT calculations.'] |  | False
MoB2 | [['(001)']] | [None] | ['https://pubs.acs.org/doi/10.1021/acscatal.9b04103'] | ['The report states, "The (2 × 2) supercell of Mo2B, (3 × 3) supercell of α-MoB, and (3 × 3) supercell of α-MoB2 were constructed to model the boron-terminated (001) surface." This indicates that the (001) surface was modeled for each of the mentioned metal borides using DFT calculations.'] |  | False
Pd0.04Au0.96 | ['(111)'] | [None] | ['https://pubs.acs.org/doi/10.1021/acscatal.9b04243'] | ['The Pd3d5/2 binding energies measured after calcination of Pd0.04Au0.96 and Pd0.09Au0.91 RCT-SiO2 are 334.8 and 334.9 ± 0.1 eV, respectively, which is consistent with metallic Pd. For comparison, Pd3d5/2 spectra are similar for clean Pd(111) (Figure S4).'] |  | False
PtFe0.5Cu0.5 | [['(001)']] | [{'PtFe0.7Cu0.3': 'tetragonal PtFe ordered intermetallic', 'PtFe0.5Cu0.5': 'tetragonal PtFe ordered intermetallic'}] | ['https://pubs.acs.org/doi/10.1021/acscatal.9b04344'] | ['Atomic-scale STEM images of PtFe0.5Cu0.5 exhibited a 3.7 Å lattice d-spacing, which was assigned to the (001) facets, based on PDF #01-089-2051 (Figure 1B,C).'] |  | False
PtAuSn/W2C | [['(110)', '(002)', '(-1-11)', '(300)']] | [{'PtAuSn/W2C': 'W2C (hexagonal W2C; JPCDS 01-076-7103), Au(111), Pt(111), Au(200), Pt(200), PtSn4 (JPCDS 01-073-7264)', 'PtAuSn/C': 'Au(111), Pt(111), Au(200), Pt(200), PtSn4 (JPCDS 01-073-7264)'}] | ['https://pubs.acs.org/doi/10.1021/acscatal.9b04348'] | ['The X-ray powder diffractograms of both catalyst materials are shown in Figure 1. The W2C-based catalyst appears to have the higher crystallinity, which is visible through the higher intensity of the signals in the PtAuSn/W2C diffractogram. The main intense diffraction peaks of PtAuSn/W2C are located at 2θ = 15.7, 17.2, 17.9, and 27.3°; they are assigned to the (110), (002), (-1-11), and (300) crystallographic planes of W2C (hexagonal W2C; JPCDS 01-076-7103). The diffraction peaks related to small amounts of Pt, Au, and Sn are visible for both catalysts but mostly covered by the peaks of the W2C support. The most intense diffraction peaks at 2θ = 17.3 and 18° can be identified as Au(111) and Pt(111), respectively, for both catalysts. The second intense peaks of Au(200) at 2θ = 20° and of Pt(200) at 20.8° are less visible for PtAuSn/W2C. Possible formation of a platinum tin alloy at 2θ = 15.3 and 23.08° (PtSn4; JPCDS 01-073-7264) cannot be excluded.'] |  | False
PtAuSn/C | [['Au(111)', 'Pt(111)', 'Au(200)', 'Pt(200)', 'PtSn4 (15.3, 23.08)']] | [{'PtAuSn/W2C': 'W2C (hexagonal W2C; JPCDS 01-076-7103), Au(111), Pt(111), Au(200), Pt(200), PtSn4 (JPCDS 01-073-7264)', 'PtAuSn/C': 'Au(111), Pt(111), Au(200), Pt(200), PtSn4 (JPCDS 01-073-7264)'}] | ['https://pubs.acs.org/doi/10.1021/acscatal.9b04348'] | ['The X-ray powder diffractograms of both catalyst materials are shown in Figure 1. The W2C-based catalyst appears to have the higher crystallinity, which is visible through the higher intensity of the signals in the PtAuSn/W2C diffractogram. The main intense diffraction peaks of PtAuSn/W2C are located at 2θ = 15.7, 17.2, 17.9, and 27.3°; they are assigned to the (110), (002), (-1-11), and (300) crystallographic planes of W2C (hexagonal W2C; JPCDS 01-076-7103). The diffraction peaks related to small amounts of Pt, Au, and Sn are visible for both catalysts but mostly covered by the peaks of the W2C support. The most intense diffraction peaks at 2θ = 17.3 and 18° can be identified as Au(111) and Pt(111), respectively, for both catalysts. The second intense peaks of Au(200) at 2θ = 20° and of Pt(200) at 20.8° are less visible for PtAuSn/W2C. Possible formation of a platinum tin alloy at 2θ = 15.3 and 23.08° (PtSn4; JPCDS 01-073-7264) cannot be excluded.'] |  | False
NiFe-LDH | [['(018)']] | [None] | ['https://pubs.acs.org/doi/10.1021/acscatal.9b04505'] | ['The lattice fringe spacing of the crystallite in Figure 2b was calculated to be 0.20 nm (Figure 2c,d). This value corresponds to the 018 planes of the LDH, (36,37) which demonstrated that the LDH with a lateral size of less than 10 nm was successfully obtained.'] |  | False
Pt1.5Ni | ['(111)'] | [None] | ['https://pubs.acs.org/doi/10.1021/acscatal.9b05133'] | ['The atomic resolution STEM image of A-MS-Pt1.5Ni taken from the selected area marked by the yellow box in Figure 2a is shown in Figure 2b. Based on the different contrasts between Pt and Ni, the Ni atoms at near-surface are almost entirely replaced by Pt atoms, resulting in two to three Pt-rich layers (the atomical thin Pt-rich layers are highlighted by red dots), while a thick Pt-rich layer is found on the A-Pt1.5Ni (Figure 2c,d).'] |  | False
PdNi/C | [['(200)']] | [{'PdNi/C': 'fcc (face-centered cubic)', 'Pd3Ni/C': 'fcc (face-centered cubic)', 'PdMn/C': 'body-centered tetragonal'}] | ['https://pubs.acs.org/doi/10.1021/acscatal.9b05499'] | ['The lattice constant of PdNi/C was determined to be 3.774 Å from the peak diffraction angles and the Bragg equation. A d-spacing of 0.19 nm was determined from the Fourier transform, and is, within error, the same as the value calculated from the (200) peak in the XRD.'] | mp-1220057 | True | {'miller': ['(1, 1, 0)', '(2, 1, -2)', '(2, -1, 2)', '(1, 0, 2)', '(1, 0, 0)', '(0, 0, 1)'], 'shift': [0.5, 0.25, 0.08333, 0.16667, 0.16667, 0.08333], 'area_pred': [0.0056, 0.34282, 0.0641, 0.21765, 0.09043, 0.2794]}
RuCo/C | [['(110)', '(001)']] | [{'RuCo/C': 'hexagonal close-packed (hcp) structure', 'RuNi/C': 'hexagonal close-packed (hcp) structure', 'RuFe/C': 'hexagonal close-packed (hcp) structure'}] | ['https://pubs.acs.org/doi/10.1021/acscatal.9b05621'] | ['The X-ray diffraction data of a series of carbon-supported Ru1–xCox (0.05 ≤ x ≤ 0.5) nanoparticles are presented in Figure 1a. The broad peak at ca. 25° is ascribed to the carbon support. All studied Ru1–xCox/C catalysts exhibited the same hexagonal close-packed (hcp) structure as Ru/C, indicated by the fact that the diffraction peaks of all samples matched the standard Ru diffraction peaks. As the Co content increased, the diffraction peaks of Ru1–xCox/C (0 ≤ x ≤ 0.5) shifted toward higher angles (Figure 1a, inset), suggesting that the Co atoms are incorporated into the Ru lattice. This is consistent with the fact that Co atoms are about 8% smaller than Ru atoms. As the annealing temperature increased, the XRD peaks became narrower, indicating that the mean size of the nanoparticles increased (Figure S1, SI). X-ray diffraction patterns for Ru1–xNix/C (0.05 ≤ x ≤ 0.5) and Ru1–xFex/C (0.05 ≤ x ≤ 0.5) nanoparticles were quite similar to that of Ru1–xCox/C (0 ≤ x ≤ 0.5), and they are shown in Figures S2–S5 (SI). The lattice parameters were calculated from XRD data and are presented in Tables 1 and S1 (SI). Due to low solubility of Ni in Ru, only low-Ni-containing Ru1–xNix/C (0 ≤ x ≤ 0.3) catalysts could be synthesized. If the nominal Ni content increased to 50% in the Ru0.5Ni0.5/C catalyst, the actual phases in the Ru0.5Ni0.5/C catalyst were a mixture of Ru0.7Ni0.3/C and NiO, as indicated by the fact that the XRD diffraction peak position of the nominal Ru0.5Ni0.5/C catalyst was similar to that of Ru0.7Ni0.3/C and that NiO diffraction peaks were present. The mean crystallite sizes were estimated from an analysis of the width of the diffraction peaks using the Scherrer equation [d = λ/(β cos θ), where λ = 1.540 18 Å, β is the full width at half-maximum intensity, and θ is the Bragg angle]. The values are presented in Tables 1 and S1. A representative TEM image of Ru0.95Co0.05/C (reduction and annealing temperatures were 300 and 475 °C, respectively) and a nanoparticle distribution histogram are presented in Figure 1b. Representative TEM images of Ru0.95Ni0.05/C and Ru0.95Fe0.05/C (reduction and annealing temperatures were 300 and 475 °C, respectively) and particle size distribution histograms are shown in Figures S6 and S7 (SI). The nanoparticles were well-dispersed on the carbon support and exhibited mostly spherical shape. The mean nanoparticle sizes of Ru0.95Co0.05/C, Ru0.95Ni0.05/C, and Ru0.95Fe0.05/C were about 2.5–2.7 nm, which is a bit smaller than the values determined from the XRD line-broadening analysis, since large nanoparticles contribute to the XRD signals more than small nanoparticles. The atomic ratio of Ru:Co in the Ru0.95Co0.05/C catalyst was determined using EDX spectroscopy to be 94.35:5.65, which is in good agreement with the nominal atomic ratio of 95:5 (Figure 1c). The metal atomic ratios in the Ru0.95Ni0.05/C and Ru0.95Fe0.05/C catalysts were also determined by EDX spectroscopy and are shown in Figures S8 and S9 (SI). They are also in good agreement with the nominal atomic ratios. The crystal structure and the chemical composition of Ru0.95Co0.05/C nanoparticles were further investigated using atomic-scale high-angle annular dark-field (HAADF) scanning transmission electron microscopy (STEM) equipped with electron energy loss spectroscopy (EELS) operated at 300 keV. Parts a and b of Figure 2 present a Ru0.95Co0.05 nanoparticle and a magnified region, at the atomic scale, respectively. Figure 2c shows the corresponding crystal model projected on the [110] zone axis with the typical hexagonal symmetry of hcp Ru metal. Figure 2d–f provides the elemental distribution information on Ru0.95Co0.05/C with EELS maps, which were extracted from the sharp Ru M3 edge and Co L3 edge in the respective spectra (Figure S10, SI). The composite EELS elemental maps of Ru and Co (Figure 2f) suggest that Ru and Co are well-distributed in the nanoparticles, and no surface preferential distribution enrichment is observed.'] | mp-1225997 | True | {'miller': ['(2, -1, 2)', '(0, 0, 1)'], 'shift': [0.25, 0.25], 'area_pred': [0.64814, 0.35186]}
RuNi/C | [['(110)', '(001)']] | [{'RuCo/C': 'hexagonal close-packed (hcp) structure', 'RuNi/C': 'hexagonal close-packed (hcp) structure', 'RuFe/C': 'hexagonal close-packed (hcp) structure'}] | ['https://pubs.acs.org/doi/10.1021/acscatal.9b05621'] | ['The X-ray diffraction data of a series of carbon-supported Ru1–xCox (0.05 ≤ x ≤ 0.5) nanoparticles are presented in Figure 1a. The broad peak at ca. 25° is ascribed to the carbon support. All studied Ru1–xCox/C catalysts exhibited the same hexagonal close-packed (hcp) structure as Ru/C, indicated by the fact that the diffraction peaks of all samples matched the standard Ru diffraction peaks. As the Co content increased, the diffraction peaks of Ru1–xCox/C (0 ≤ x ≤ 0.5) shifted toward higher angles (Figure 1a, inset), suggesting that the Co atoms are incorporated into the Ru lattice. This is consistent with the fact that Co atoms are about 8% smaller than Ru atoms. As the annealing temperature increased, the XRD peaks became narrower, indicating that the mean size of the nanoparticles increased (Figure S1, SI). X-ray diffraction patterns for Ru1–xNix/C (0.05 ≤ x ≤ 0.5) and Ru1–xFex/C (0.05 ≤ x ≤ 0.5) nanoparticles were quite similar to that of Ru1–xCox/C (0 ≤ x ≤ 0.5), and they are shown in Figures S2–S5 (SI). The lattice parameters were calculated from XRD data and are presented in Tables 1 and S1 (SI). Due to low solubility of Ni in Ru, only low-Ni-containing Ru1–xNix/C (0 ≤ x ≤ 0.3) catalysts could be synthesized. If the nominal Ni content increased to 50% in the Ru0.5Ni0.5/C catalyst, the actual phases in the Ru0.5Ni0.5/C catalyst were a mixture of Ru0.7Ni0.3/C and NiO, as indicated by the fact that the XRD diffraction peak position of the nominal Ru0.5Ni0.5/C catalyst was similar to that of Ru0.7Ni0.3/C and that NiO diffraction peaks were present. The mean crystallite sizes were estimated from an analysis of the width of the diffraction peaks using the Scherrer equation [d = λ/(β cos θ), where λ = 1.540 18 Å, β is the full width at half-maximum intensity, and θ is the Bragg angle]. The values are presented in Tables 1 and S1. A representative TEM image of Ru0.95Co0.05/C (reduction and annealing temperatures were 300 and 475 °C, respectively) and a nanoparticle distribution histogram are presented in Figure 1b. Representative TEM images of Ru0.95Ni0.05/C and Ru0.95Fe0.05/C (reduction and annealing temperatures were 300 and 475 °C, respectively) and particle size distribution histograms are shown in Figures S6 and S7 (SI). The nanoparticles were well-dispersed on the carbon support and exhibited mostly spherical shape. The mean nanoparticle sizes of Ru0.95Co0.05/C, Ru0.95Ni0.05/C, and Ru0.95Fe0.05/C were about 2.5–2.7 nm, which is a bit smaller than the values determined from the XRD line-broadening analysis, since large nanoparticles contribute to the XRD signals more than small nanoparticles. The atomic ratio of Ru:Co in the Ru0.95Co0.05/C catalyst was determined using EDX spectroscopy to be 94.35:5.65, which is in good agreement with the nominal atomic ratio of 95:5 (Figure 1c). The metal atomic ratios in the Ru0.95Ni0.05/C and Ru0.95Fe0.05/C catalysts were also determined by EDX spectroscopy and are shown in Figures S8 and S9 (SI). They are also in good agreement with the nominal atomic ratios. The crystal structure and the chemical composition of Ru0.95Co0.05/C nanoparticles were further investigated using atomic-scale high-angle annular dark-field (HAADF) scanning transmission electron microscopy (STEM) equipped with electron energy loss spectroscopy (EELS) operated at 300 keV. Parts a and b of Figure 2 present a Ru0.95Co0.05 nanoparticle and a magnified region, at the atomic scale, respectively. Figure 2c shows the corresponding crystal model projected on the [110] zone axis with the typical hexagonal symmetry of hcp Ru metal. Figure 2d–f provides the elemental distribution information on Ru0.95Co0.05/C with EELS maps, which were extracted from the sharp Ru M3 edge and Co L3 edge in the respective spectra (Figure S10, SI). The composite EELS elemental maps of Ru and Co (Figure 2f) suggest that Ru and Co are well-distributed in the nanoparticles, and no surface preferential distribution enrichment is observed.'] | mp-1219922 | True | {'miller': ['(1, 1, 1)', '(1, 1, 0)', '(2, -1, 2)', '(1, 0, 2)', '(0, 0, 1)'], 'shift': [0.25, 0.5, 0.25, 0.0, 0.25], 'area_pred': [0.10354, 0.05771, 0.36107, 0.20784, 0.26984]}
RuFe/C | [['(110)', '(001)']] | [{'RuCo/C': 'hexagonal close-packed (hcp) structure', 'RuNi/C': 'hexagonal close-packed (hcp) structure', 'RuFe/C': 'hexagonal close-packed (hcp) structure'}] | ['https://pubs.acs.org/doi/10.1021/acscatal.9b05621'] | ['The X-ray diffraction data of a series of carbon-supported Ru1–xCox (0.05 ≤ x ≤ 0.5) nanoparticles are presented in Figure 1a. The broad peak at ca. 25° is ascribed to the carbon support. All studied Ru1–xCox/C catalysts exhibited the same hexagonal close-packed (hcp) structure as Ru/C, indicated by the fact that the diffraction peaks of all samples matched the standard Ru diffraction peaks. As the Co content increased, the diffraction peaks of Ru1–xCox/C (0 ≤ x ≤ 0.5) shifted toward higher angles (Figure 1a, inset), suggesting that the Co atoms are incorporated into the Ru lattice. This is consistent with the fact that Co atoms are about 8% smaller than Ru atoms. As the annealing temperature increased, the XRD peaks became narrower, indicating that the mean size of the nanoparticles increased (Figure S1, SI). X-ray diffraction patterns for Ru1–xNix/C (0.05 ≤ x ≤ 0.5) and Ru1–xFex/C (0.05 ≤ x ≤ 0.5) nanoparticles were quite similar to that of Ru1–xCox/C (0 ≤ x ≤ 0.5), and they are shown in Figures S2–S5 (SI). The lattice parameters were calculated from XRD data and are presented in Tables 1 and S1 (SI). Due to low solubility of Ni in Ru, only low-Ni-containing Ru1–xNix/C (0 ≤ x ≤ 0.3) catalysts could be synthesized. If the nominal Ni content increased to 50% in the Ru0.5Ni0.5/C catalyst, the actual phases in the Ru0.5Ni0.5/C catalyst were a mixture of Ru0.7Ni0.3/C and NiO, as indicated by the fact that the XRD diffraction peak position of the nominal Ru0.5Ni0.5/C catalyst was similar to that of Ru0.7Ni0.3/C and that NiO diffraction peaks were present. The mean crystallite sizes were estimated from an analysis of the width of the diffraction peaks using the Scherrer equation [d = λ/(β cos θ), where λ = 1.540 18 Å, β is the full width at half-maximum intensity, and θ is the Bragg angle]. The values are presented in Tables 1 and S1. A representative TEM image of Ru0.95Co0.05/C (reduction and annealing temperatures were 300 and 475 °C, respectively) and a nanoparticle distribution histogram are presented in Figure 1b. Representative TEM images of Ru0.95Ni0.05/C and Ru0.95Fe0.05/C (reduction and annealing temperatures were 300 and 475 °C, respectively) and particle size distribution histograms are shown in Figures S6 and S7 (SI). The nanoparticles were well-dispersed on the carbon support and exhibited mostly spherical shape. The mean nanoparticle sizes of Ru0.95Co0.05/C, Ru0.95Ni0.05/C, and Ru0.95Fe0.05/C were about 2.5–2.7 nm, which is a bit smaller than the values determined from the XRD line-broadening analysis, since large nanoparticles contribute to the XRD signals more than small nanoparticles. The atomic ratio of Ru:Co in the Ru0.95Co0.05/C catalyst was determined using EDX spectroscopy to be 94.35:5.65, which is in good agreement with the nominal atomic ratio of 95:5 (Figure 1c). The metal atomic ratios in the Ru0.95Ni0.05/C and Ru0.95Fe0.05/C catalysts were also determined by EDX spectroscopy and are shown in Figures S8 and S9 (SI). They are also in good agreement with the nominal atomic ratios. The crystal structure and the chemical composition of Ru0.95Co0.05/C nanoparticles were further investigated using atomic-scale high-angle annular dark-field (HAADF) scanning transmission electron microscopy (STEM) equipped with electron energy loss spectroscopy (EELS) operated at 300 keV. Parts a and b of Figure 2 present a Ru0.95Co0.05 nanoparticle and a magnified region, at the atomic scale, respectively. Figure 2c shows the corresponding crystal model projected on the [110] zone axis with the typical hexagonal symmetry of hcp Ru metal. Figure 2d–f provides the elemental distribution information on Ru0.95Co0.05/C with EELS maps, which were extracted from the sharp Ru M3 edge and Co L3 edge in the respective spectra (Figure S10, SI). The composite EELS elemental maps of Ru and Co (Figure 2f) suggest that Ru and Co are well-distributed in the nanoparticles, and no surface preferential distribution enrichment is observed.'] | mp-1224803 | True | {'miller': ['(1, 1, 1)', '(2, -1, 2)', '(1, 0, 2)', '(0, 0, 1)'], 'shift': [0.25, 0.25, 0.16667, 0.25], 'area_pred': [0.4755, 0.13093, 0.05988, 0.3337]}
PtIrCo | [['(111)', '(200)', '(220)']] | [{'PtIrCo': 'fcc-type structure'}] | ['https://pubs.acs.org/doi/10.1021/cs200022s'] | ['The diffraction peaks are rather broad which is typical for nanosized materials. They appear at 2θ values that are rather close to the ones expected, i.e., 39.7 (111), 46.3 (200), and 67.3 (220) for fcc Pt, 41.0 (111), 47.5 (200), and 69.6 (220) for fcc Ir, and 44.3 (111), 51.6 (200), and 75.9 (220) for fcc Co. The 2θ peaks are shown to be closer to Pt and Ir fcc peaks rather than Co peaks, which can be explained by the alloying characteristic. Although the peaks are quite broad, there is no indication of a separate set of peaks for Co. Pt and Ir have very close 2θ values, but different from those of Co. The result indicates that the nanoparticles have an fcc-type structure without signatures of phase segregation. The particle sizes calculated from the peak widths using the Scherrer equation and the respective fcc lattice parameters calculated from the peak positions are given in Table 1. The particle sizes are comparable with those determined from the TEM data. As expected, the lattice parameters are found to be dependent on the trimetallic composition.'] |  | False
RuFe/CNT | [['(100)', '(101)']] | [None] | ['https://pubs.acs.org/doi/10.1021/cs200386q'] | ['The XRD patterns of the as-reduced RuFe/CNT catalysts with different Ru/Fe atomic ratios are shown in Figure 2. Distinct diffraction peaks of the metallic Ru species (2θ = 38.5°, 42.3°, and 44.0°) were observed in the XRD pattern of Ru/CNT. The representative HRTEM image of as-reduced Ru1Fe1/CNT catalyst as shown in Figure 5 indicated that the two intervals of 0.200 and 0.226 nm between the corresponding two lattice fringes were slightly smaller than the (101) and (100) lattice spacings of ruthenium in the Ru/CNT catalyst with p63/mmc structure. The included angle around 25° of the two facets in the Ru1Fe1/CNT is very close to the theoretical value of 28.45° between the {100} and {101} facets, implying that the exposed crystal planes of the Ru1Fe1/CNT catalyst were dominated by {100} and {101} facets of Ru–Fe alloy.'] | mp-1224803 | True | {'miller': ['(1, 1, 1)', '(2, -1, 2)', '(1, 0, 2)', '(0, 0, 1)'], 'shift': [0.25, 0.25, 0.16667, 0.25], 'area_pred': [0.4755, 0.13093, 0.05988, 0.3337]}
Pd86Sn14/C | [['(111)', '(200)', '(220)']] | [None] | ['https://pubs.acs.org/doi/10.1021/cs2005955'] | ['The X-ray diffraction (XRD) patterns of Pd47Sn53/C, Pd75Sn25/C, Pd86Sn14/C, and our own synthesized Pd/C are shown in Figure 3. In general, Pd75Sn25/C, Pd86Sn14/C, and Pd/C showed a typical fcc structure with distinct diffraction peaks attributed to (111), (200), and (220) planes.'] |  | False
Pd20–yAuyNi80 | [['(111)', '(200)', '(220)']] | [{'Pd20–yAuyNi80': 'face-centered cubic (fcc)'}] | ['https://pubs.acs.org/doi/10.1021/cs400135k'] | ['The X-ray diffraction (XRD) patterns shown in Figure 1a verify that three Pd20–yAuyNi80 ribbons for dealloying precursors are a uniform single-phase solid solution. All the diffraction peaks can be indexed as a face-centered cubic (fcc) phase with crystal planes of (111), (200), (220).'] |  | False
PdxCoy | [['(111)']] | [{'PdxCoy': 'face-centered cubic (fcc) phase'}] | ['https://pubs.acs.org/doi/10.1021/cs5000153'] | ['The interplanar spacing of the lattice fringes is 0.214 nm, corresponding to Pd1Co1 (111) plane of face-centered cubic (fcc) phase. Formation of a bimetallic atomic alloy of Pd and Co was confirmed by both scanning transmission electron microscopy-high-angle annular dark-field imaging (STEM-HAADF) and scanning transmission electron microscopy-energy-dispersive X-ray spectroscopy (STEM-EDX).'] |  | False
Pd–Ni | [['(111)', '(200)', '(220)', '(311)', '(331)'], ['(111)']] | [{'Pd–Ni': 'face-centered cubic (fcc)'}, {'Pd–Ni–P': 'amorphous structure', 'Pd–Ni': 'amorphous structure', 'Pd-blk': 'face centered cubic (fcc)'}] | ['https://pubs.acs.org/doi/10.1021/cs500125y', 'https://pubs.acs.org/doi/10.1021/cs500462z'] | ['The X-ray powder diffraction (XRD) obtained on the series of as-prepared Pd−Ni nanowires has revealed that the NWs are composed of homogeneous alloys with a face-centered cubic (fcc) crystal structure. The selected area electron diffraction (SAED) pattern shows continuous rings that can be indexed to the (111), (200), (220), (311), and (331) reflections for the calculated fcc Pd0.90Ni0.10 alloy.', {'Pd–Ni–P': 'The peak for the (111) plane broadens when Ni and P are added to Pd.', 'Pd–Ni': 'The peak for the (111) plane broadens when Ni and P are added to Pd.', 'Pd-blk': 'The peak for the (111) plane broadens when Ni and P are added to Pd.'}] | mp-1220057 | True | {'miller': ['(1, 1, 0)', '(2, 1, -2)', '(2, -1, 2)', '(1, 0, 2)', '(1, 0, 0)', '(0, 0, 1)'], 'shift': [0.5, 0.25, 0.08333, 0.16667, 0.16667, 0.08333], 'area_pred': [0.0056, 0.34282, 0.0641, 0.21765, 0.09043, 0.2794]}
Pd–Rh | [['(100)']] | [{'Pd–Rh': 'face-centered cubic (fcc)'}] | ['https://pubs.acs.org/doi/10.1021/cs5001625'] | ['HRTEM image and corresponding fast Fourier transformation (FFT) pattern confirmed that the NCs were enclosed by six (100) facets.'] | mp-1219925 | True | {'miller': ['(2, 1, -2)', '(2, -1, 2)', '(1, 0, 2)', '(1, 0, 1)', '(1, 0, 0)', '(0, 0, 1)', '(2, 2, 1)'], 'shift': [0.25, 0.08333, 0.16667, 0.25, 0.16667, 0.08333, 0.04167], 'area_pred': [0.32437, 0.02179, 0.14489, 0.18371, 0.03301, 0.29181, 0.00043]}
Pd3Au | [['(100)', '(110)', '(111)']] | ['face-centered cubic'] | ['https://pubs.acs.org/doi/10.1021/cs500227j'] | ['The structures, as determined by crystallography, were similar for all of the Pd3Au/C electrocatalysts (Figure 3), indicating that the samples had a typical face-centered cubic structure. The crystalline sizes of the Pd3Au/C electrocatalysts were determined as 3.0, 3.1, 3.2, and 3.3 nm for asp, Ar, CO, and CO–Ar, respectively, as determined by the (220) refection, which corresponds well with the TEM results. The XRD position of the (220) reflection was located at 65.42°, 65.50°, 65.46°, and 65.58° for asp, Ar, CO, and CO–Ar, respectively. The (220) peak positions of Pd3Au catalysts were found to be shifted to lower angles compared to pure Pd (68.17°, JCPDS 65–6174). The shifting of peaks to a low angle was demonstrated with the formation of the Pd3Au alloy.'] | mp-999298 | True | {'miller': ['(1, 1, 1)', '(1, 0, 0)', '(2, 2, 1)', '(2, 1, 1)', '(2, 1, 0)'], 'shift': [0.5, 0.25, 0.125, 0.125, 0.125], 'area_pred': [0.53542, 0.14653, 0.14669, 0.09564, 0.07572]}
PdxZny | [['(10-10)']] | [{'PdxZny': ['PdZnβ', 'PdZnα']}] | ['https://pubs.acs.org/doi/10.1021/cs500590t'] | ['The XRD patterns of Pd/ZnO-N catalysts with different Pd loading after reduction in H2 at 400 °C showed diffraction peaks characteristic of ZnO for Pd/ZnO-N, indicating the dominant nonpolar facets of ZnO needles are maintained even after high-temperature reduction (Figure 3). TEM images (Figure 4) confirmed that the needlelike morphology and dominant nonpolar facets of ZnO were well preserved after the reduction step. HRTEM images of the 9.1% Pd on ZnO needles showed both PdZnβ alloy phase and Pd-like phases, like either fcc metallic Pd or a solid solution of Zn in fcc Pd, a so-called PdZnα phase (Figure 5). CO-FTIR experiments were operated on the Pd/ZnO catalysts to understand the surface composites of catalysts (Figure 6).'] |  | False
Pd–Ir | [['(111)']] | [{'Pd–Ir': 'alloy phase'}] | ['https://pubs.acs.org/doi/10.1021/cs500620b'] | ['The XRD patterns of catalysts are shown in Figure 4. Reduced monometallic catalysts (Pd/SiO2, Pd/SiO2(N), and Ir/SiO2) clearly showed the peaks of the metallic phase in addition to the broad peak of SiO2 support (∼22°). The particle size calculated by the width of the XRD peak of (111) reflection at around 40° was 4 nm for both Pd/SiO2(N) and Ir/SiO2 and 7 nm for Pd/SiO2. Reduced Pd–Ir/SiO2 at 573 K, which was used for catalytic reaction, showed the peaks located between those of Pd metal and Ir metal. In particular, the catalyst with Ir/Pd = 1 showed the (111) peak (40.4°) at the midmost positions between the simple substances (40.1 and 40.7°). The pattern suggests the formation of alloy phase; however, the overlap of two different monometallic phases cannot be ruled out.'] | mp-1223675 | True | {'miller': ['(2, 1, -2)', '(1, 0, 2)', '(1, 0, 0)', '(0, 0, 1)'], 'shift': [0.25, 0.16667, 0.16667, 0.08333], 'area_pred': [0.47399, 0.20301, 0.03548, 0.28752]}
Pt3Rh | [['(111)', '(200)', '(220)', '(311)']] | [{'Pt3Rh': 'face-centered cubic (fcc) structure'}] | ['https://pubs.acs.org/doi/10.1021/cs500628m'] | ['The X-ray diffraction pattern of the supportless Pt3Rh catalyst exhibits (111), (200), (220), and (311) reflections that are consistent with the metallic platinum having face-centered-cubic (fcc) structure. The nanoparticle size estimated from Scherrer equation for the (111) peak position is about 4 nm, which is consistent with that measured value from the respective TEM images.'] |  | False
Ir(HEDTA)Cl | [['(110)']] | [None] | ['https://pubs.acs.org/doi/10.1021/cs501590k'] | ['The −COOH group is suitable to interact with the dominant orientation (110) of the rutile TiO2 surface, where the Ti···Ti distance of 3 Å allows for a stable bridging configuration, as seen by numerous studies, including scanning tunnelling microscopy, electron-stimulated desorption ion angle distribution/low energy electron diffraction, IR, near edge X-ray absorption fine structure, X-ray photoelectron diffraction, and density functional theory computation.'] |  | False
Pt–Au–Co | [['(111)']] | [None] | ['https://pubs.acs.org/doi/10.1021/cs501710b'] | ['The X-ray diffraction (XRD) analysis (Figure 2A,B) showed the fcc (111) peak of Pt–Au–Co alloys shifted toward lower angles with increasing Au content. The (111) peak of Pt–Ir–Co alloys remained essentially unchanged. Typical selected area electron diffraction (SAED) patterns are shown in the insets of Figure 1. All catalyst films are random solid solutions with face-centered cubic (fcc) crystal structures.'] |  | False
Pt–Ir–Co | [['(111)']] | [None] | ['https://pubs.acs.org/doi/10.1021/cs501710b'] | ['The X-ray diffraction (XRD) analysis (Figure 2A,B) showed the fcc (111) peak of Pt–Au–Co alloys shifted toward lower angles with increasing Au content. The (111) peak of Pt–Ir–Co alloys remained essentially unchanged. Typical selected area electron diffraction (SAED) patterns are shown in the insets of Figure 1. All catalyst films are random solid solutions with face-centered cubic (fcc) crystal structures.'] |  | False
Pt–Co | [['(111)']] | [None] | ['https://pubs.acs.org/doi/10.1021/cs501710b'] | ['The X-ray diffraction (XRD) analysis (Figure 2A,B) showed the fcc (111) peak of Pt–Au–Co alloys shifted toward lower angles with increasing Au content. The (111) peak of Pt–Ir–Co alloys remained essentially unchanged. Typical selected area electron diffraction (SAED) patterns are shown in the insets of Figure 1. All catalyst films are random solid solutions with face-centered cubic (fcc) crystal structures.'] |  | False
Pt–Pd–Rh NCs | [['(100)']] | [{'Pt–Pd–Rh': 'fcc-structured metals'}] | ['https://pubs.acs.org/doi/10.1021/cs5018419'] | [{'Pt–Pd–Rh NCs': 'HRTEM images (Figure 1c, Figure S4b in SI) viewed along the ⟨001⟩ zone axis showed that the single-crystalline Pt–Pd–Rh NCs were enclosed with six (100) planes.', 'Pt–Pd–Rh NTOs': 'The HRTEM image (Figure 1d) illustrated that the single-crystalline nanocrystals were bounded with eight (111) planes dominantly.'}] |  | False
Pt–Pd–Rh NTOs | [['(111)']] | [{'Pt–Pd–Rh': 'fcc-structured metals'}] | ['https://pubs.acs.org/doi/10.1021/cs5018419'] | [{'Pt–Pd–Rh NCs': 'HRTEM images (Figure 1c, Figure S4b in SI) viewed along the ⟨001⟩ zone axis showed that the single-crystalline Pt–Pd–Rh NCs were enclosed with six (100) planes.', 'Pt–Pd–Rh NTOs': 'The HRTEM image (Figure 1d) illustrated that the single-crystalline nanocrystals were bounded with eight (111) planes dominantly.'}] |  | False
Ru1–Pt3Cu | [['{111}', '{200}']] | [None] | ['https://www.nature.com/articles/s41929-019-0246-2'] | ['In d and h, red and yellow dashed lines represent {111} facets and blue dashed lines represent the {200} facet.'] |  | False
Pt–Co–In | [['(110)', '(102)']] | ['(Pt1−xCox)2In3 pseudo-binary alloy structure'] | ['https://www.nature.com/articles/s41929-021-00730-x'] | ['Figure 1j shows an HAADF-STEM image of a single Pt–Co–In nanoparticle, where a crystal structure with interplanar distances of 2.28 and 2.29 Å was observed. These values were close to those of the (110) and (102) planes of intermetallic Pt2In3 (Fig. 1j,k).'] |  | False
PtFe | ['(001)'] | [None] | ['https://www.nature.com/articles/s41929-022-00796-1'] | ['The set of peaks from intermetallic PtFe was well-assigned in the X-ray diffraction pattern of Pt-Fe-N-C (Supplementary Fig. 4). An additional peak at 42.5° could be attributed to disordered PtFex (1 < x < 3) based on Vegard’s law13,14,15. The characterized alternating bright and dim atomic column as well as the lattice distance of 3.78 Å (001) revealed an ordered structure (Fig. 1c) for the smaller nanoparticle in Fig. 1b, which is consistent with the atomic model and simulated STEM image of a face-centred-tetragonal PtFe structure. It is worth noting that the ordered structure can be clearly identified in almost all the small nanoparticles (the characteristically alternating bright and dim lattice is also observed in Supplementary Fig. 3), which indicates the high order degree of the nanoparticles16. No superlattice atom contrast was observed for the bigger nanoparticle (Supplementary Fig. 5), which indicates its disordered structure. Its lattice distance of 2.13 Å (111) is similar to that of PtFex (1 < x < 3) calculated from the X-ray diffraction pattern on the basis of Bragg’s law. Thus, the Pt-Fe-N-C catalyst mainly consists of small intermetallic PtFe nanoparticles and a small number of PtFex (1 < x < 3) bigger disordered nanoparticles.'] | mp-2260 | True | {'miller': ['(1, 1, 1)', '(1, 1, 0)', '(1, 1, 2)', '(1, 0, 2)', '(1, 0, 1)', '(0, 0, 1)', '(2, 1, 2)', '(2, 1, 1)', '(2, 0, 1)'], 'shift': [0.25, 0.5, 0.25, 0.125, 0.5, 0.25, 0.125, 0.25, 0.125], 'area_pred': [3e-05, 0.02202, 0.06459, 0.10105, 0.45762, 0.01488, 0.00022, 0.25151, 0.08809]}
PtFex (1 < x < 3) | ['(111)'] | [None] | ['https://www.nature.com/articles/s41929-022-00796-1'] | ['The set of peaks from intermetallic PtFe was well-assigned in the X-ray diffraction pattern of Pt-Fe-N-C (Supplementary Fig. 4). An additional peak at 42.5° could be attributed to disordered PtFex (1 < x < 3) based on Vegard’s law13,14,15. The characterized alternating bright and dim atomic column as well as the lattice distance of 3.78 Å (001) revealed an ordered structure (Fig. 1c) for the smaller nanoparticle in Fig. 1b, which is consistent with the atomic model and simulated STEM image of a face-centred-tetragonal PtFe structure. It is worth noting that the ordered structure can be clearly identified in almost all the small nanoparticles (the characteristically alternating bright and dim lattice is also observed in Supplementary Fig. 3), which indicates the high order degree of the nanoparticles16. No superlattice atom contrast was observed for the bigger nanoparticle (Supplementary Fig. 5), which indicates its disordered structure. Its lattice distance of 2.13 Å (111) is similar to that of PtFex (1 < x < 3) calculated from the X-ray diffraction pattern on the basis of Bragg’s law. Thus, the Pt-Fe-N-C catalyst mainly consists of small intermetallic PtFe nanoparticles and a small number of PtFex (1 < x < 3) bigger disordered nanoparticles.'] |  | False
FeCo alloy | ['FeCo(110)'] | [{'Fe': 'Fe3O4', 'Co': 'Co3O4, CoO, metallic Co', 'FeCo alloy': 'bcc Fe–Co alloy phase'}] | ['https://www.nature.com/articles/s41929-023-01085-1'] | [['In situ XRD patterns of FexCoy/CeO2 catalysts (x/y = 0/9, 3/6, 4.5/4.5, 6/3 and 9/0) under the reduction (H2 only) and reaction (CO and H2 at 450°C) conditions (Fig. 2a) indicate the presence of Fe3O4, Co3O4, CoO, metallic Co, and bcc Fe–Co alloy phase.', 'DFT studies (Fig. 3, Supplementary Figs. 23–44 and Supplementary Tables 7–14) were performed to enhance insights into the structures and catalytic behaviours observed experimentally, where bcc FeCo was selected to model the Fe–Co alloy according to the in situ XRD measurement (Fig. 2a). The most stable orientation is considered for the monometallic and bimetallic surfaces, that is, Fe(110), Co(0001) and FeCo(110).']] |  | False

## Sheet1
key | value | phase | url | proof | mp_id | exposed_surface
NiGa | [['(110)']] | bcc | https://pubs.acs.org/doi/10.1021/acscatal.0c01261 | ['The bulk compositions of as-reduced SiO2-supported Ni + Ga IMCs (Ni3Ga/SiO2, Ni5Ga3/SiO2, and NiGa/SiO2) were all nearly phase pure. After the annealing pretreatment, bulk phases of Ni3Ga/SiO2 and NiGa/SiO2 were retained. Computational surface science studies were employed to correlate the basic surface chemical features with the observed catalytic activity and selectivity of the Ni + Ga IMCs.'] | mp-1941 | {'miller': ['(1, 1, 0)', '(2, 1, 1)'], 'shift': [0.5, 0.25], 'area_pred': [0.61144, 0.38856]}
InPd | [['(100)']] | bcc | https://pubs.acs.org/doi/10.1021/acscatal.0c04073 | ['Additional HR-TEM micrographs showed small and well-dispersed InPd particles with diameters < 10 nm, which are identified via their (100) spacing of d = 3.2 Å on highly crystalline In2O3 particles (Figure 3b).'] | mp-21215 | {'miller': ['(1, 1, 0)'], 'shift': [0.5], 'area_pred': [1.0]}
Pt3Sn | [['{100}'], ['(111)', '(200)']] | fcc | ['https://pubs.acs.org/doi/10.1021/acscatal.0c05370', 'https://pubs.acs.org/doi/10.1021/acscatal.1c00639'] | ['The X-ray diffraction (XRD) patterns of the acetic-acid-treated and the thermally treated nanocubes are shown in Figure 1a. The XRD patterns normalized by the 111 peak were used to calculate the degree of ordering from the ratio of (110) diffraction peak integration to its initial value as this peak is characteristic of the L12 ordered structure (highlighted in Figure 1b). The low-magnification transmission electron microscopy (TEM) image in Figure S1a and the histogram in Figure S1b show that 87% of the nanoparticles are cubic in shape, which are bounded by the {100} facets.', 'With Sn addition, diffraction peaks of (111) and (200) shift to a lower diffraction angle (Figure 1c). The degrees of the diffraction pattern from Pt-Sn/SBA-15 differ from the one of intermetallic Pt3Sn because disordered a Pt3Sn alloy phase formed. Fringe spacings expanded from 0.225 nm of Pt(111) (Figure 1a) to 0.237 nm of Pt3Sn(111) (Figure 1b). These phenomena indicate that the relatively larger Sn atoms were incorporated into the Pt lattice to form a disordered Pt3Sn alloy with the face-centered cubic (fcc) configuration maintained. (11,28,47,48)'] | mp-20971 | {'miller': ['(1, 1, 1)', '(1, 1, 0)', '(1, 0, 0)', '(2, 2, 1)', '(2, 1, 1)'], 'shift': [0.5, 0.25, 0.25, 0.125, 0.125], 'area_pred': [0.24667, 0.01364, 0.01308, 0.13303, 0.59358]}
InNi | [['(110)','(201)']] | InNi': 'PDF# 07-0178 | ['https://pubs.acs.org/doi/10.1021/acscatal.2c00671'] | ['The single-crystal cell structural models for InNi, InNi2, InNi3, and In3Ni2 were built according to previous reports and the XRD results. (30,31) The geometry optimization and self-consistent field of the bulk In–Ni IMC convergence criterion were set as follows: energy = 10–6 eV and force = 0.001 eV/Å. The InNi (001), InNi2 (110), InNi3 (201), and In3Ni2 (110) surfaces were cut from the optimized cell and were modeled by four layers.'] | mp-20997 | {'miller': ['(1, 1, 0)'], 'shift': [0.5], 'area_pred': [1.0]}
InNi2 | [['(110)'，''(212)]] | InNi2': 'PDF# 42-1033 | ['https://pubs.acs.org/doi/10.1021/acscatal.2c00671'] | ['The single-crystal cell structural models for InNi, InNi2, InNi3, and In3Ni2 were built according to previous reports and the XRD results. (30,31) The geometry optimization and self-consistent field of the bulk In–Ni IMC convergence criterion were set as follows: energy = 10–6 eV and force = 0.001 eV/Å. The InNi (001), InNi2 (110), InNi3 (201), and In3Ni2 (110) surfaces were cut from the optimized cell and were modeled by four layers.'] | mp-21092 | {'miller': ['(1, 1, 0)', '(2, -1, 2)', '(1, 0, 2)', '(0, 0, 1)'], 'shift': [0.5, 0.125, 0.04167, 0.125], 'area_pred': [0.67333, 0.01204, 0.11156, 0.20306]}
In3Ni2 | [['(110)']] | In3Ni2': 'PDF# 65-7718 | ['https://pubs.acs.org/doi/10.1021/acscatal.2c00671'] | ['The single-crystal cell structural models for InNi, InNi2, InNi3, and In3Ni2 were built according to previous reports and the XRD results. (30,31) The geometry optimization and self-consistent field of the bulk In–Ni IMC convergence criterion were set as follows: energy = 10–6 eV and force = 0.001 eV/Å. The InNi (001), InNi2 (110), InNi3 (201), and In3Ni2 (110) surfaces were cut from the optimized cell and were modeled by four layers.'] | mp-21385 | {'miller': ['(2, 1, 2)', '(2, 1, 1)', '(1, 1, 0)'], 'shift': [0.09608, 0.11862, 0.5], 'area_pred': [0.00091, 0.22538, 0.77371]}
InNi3 | [['(201)']] | InNi3': 'PDF# 65-3522 | ['https://pubs.acs.org/doi/10.1021/acscatal.2c00671'] | ['The single-crystal cell structural models for InNi, InNi2, InNi3, and In3Ni2 were built according to previous reports and the XRD results. (30,31) The geometry optimization and self-consistent field of the bulk In–Ni IMC convergence criterion were set as follows: energy = 10–6 eV and force = 0.001 eV/Å. The InNi (001), InNi2 (110), InNi3 (201), and In3Ni2 (110) surfaces were cut from the optimized cell and were modeled by four layers.'] | mp-22784 | {'miller': ['(1, 1, 1)', '(1, 0, 0)', '(2, 2, 1)', '(2,1,1)', '(2,1,0)'], 'shift': [0.5,0.25,0.125,0.125,0.125], 'area_pred': [0.6949,0.03298,0.02822,0.01749]}
CoFe | [['(1 1 0)', (221)]] | bcc | ['https://pubs.acs.org/doi/10.1021/acscatal.5b02296'] | ['The lattice space between the two parallel planes of the Co–Fe alloy nanoparticles is 0.212 nm (Figure 3F), which is closely in accordance with the calculated value of 0.202 nm in (1 1 0) planes of the Co–Fe alloy in space group Pm3̅m (221).'] | mp-2090 | {'miller': ['(1, 1, 1)', '(1, 0, 0)', '(1,0,0)', '(2,2,1)', '(2,1,0)'], 'shift': [0.25,0.5,0.25,0.125,0.25,0.125], 'area_pred': [0.001,0.5746,0.09018,0.0362,0.25479,0.04323]}
PdCu | [101] | ICDD-PDF 00-006-0620 | https://pubs.acs.org/doi/10.1021/acscatal.6b01677' | These images clearly show lattice fringes [spacing of 2.22 nm (Figure 2d, yellow lines)] that correspond to those of the PdZn(101) planes [2.19 nm, ICDD-PDF 00-006-0620 (Figure 2d, light blue lines)]. | mp-1652 | {'miller': ['(1, 1, 0)', '(1, 0, 1)', '(0, 0, 1)', '(2, 1, 2)', '(2, 0, 1)'], 'shift': [0.5,0.5,0.25,0.125,0.125], 'area_pred': [0.22822,0.67571,0.01539,0.00108,0.07961]}
PdCu | [111] | fcc | https://pubs.acs.org/doi/10.1021/acscatal.8b03106 | A representative set of TEM and HRTEM images for as-synthesized PdCu NPs are shown in Figure 1g,h. The average size of the as-synthesized PdCu NPs was 4.2 ± 0.4 nm. As shown by the HR-TEM image in Figure 1h, the lattice fringe of 0.217 nm is characteristic of the (111) plane of the fcc structure. | mp-1225656 | {'miller': ['(1, 1, 1)', '(1, 1, 0)', '(2, 1, 0)', '(2, 0, 1)', '(1, 2, 2)', '(1, 2, 1)', '(1, 2, 0)', '(1, 1, 2)', '(1, 0, 2)', '(0, 2, 1)', '(0, 1, 2)', '(1, 0, 1)', '(1, 0, 0)', '(0, 1, 1)', '(0, 1, 0)', '(0, 0, 1)', '(2, 2, 1)', '(2, 1, 2)', '(2, 1, 1)'], 'shift': [0.5, 0.25, 0.125, 0.125, 0.125, 0.125, 0.125, 0.125, 0.125, 0.125, 0.125, 0.25, 0.25, 0.25, 0.25, 0.25, 0.125, 0.125, 0.125], 'area_pred': [0.25815, 0.07276, 0.00275, 0.01599, 0.13844, 0.04228, 0.00213, 0.02439, 0.0008, 0.02131, 0.00076, 0.0548, 0.00535, 0.02689, 0.09449, 0.14848, 0.04406, 0.0135, 0.03267]}
PdCu | [110],[001] | bcc | https://www.nature.com/articles/s41929-022-00757-8 | The fast Fourier-transform (FFT) pattern of the aberration-corrected HAADF–STEM images was consistent with the simulation results for CuPd in the [1 ‒1 0] direction (Supplementary Fig. 5). This confirmed that the HAADF–STEM images obtained were the projection along the [1 ‒1 0] direction that consisted of (110) and (001) planes of CuPd (Fig. 1c). | mp-1018029 | {'area_pred': [0.65755, 0.05929, 0.0961, 0.09173, 0.09533], 'miller': ['(1, 1, 0)', '(1, 0, 0)', '(2, 2, 1)', '(2, 1, 1)', '(2, 1, 0)'], 'shift': [0.5, 0.25, 0.125, 0.25, 0.125]}
Pt3Co | (111) and (200) | fcc | https://pubs.acs.org/doi/10.1021/acscatal.9b04419 | The HRTEM image of PtCoGa nanoparticles on the surface of NWs is displayed in Figure 1e and the inset, where the spacings of the lattice measured to be 0.226 and 0.194 nm correspond to the (111) and (200) crystal facets of 4% Ga–Pt3Co, respectively, slightly larger than those of Pt3Co (0.222 and 0.192 nm). | mp-922 | {'area_pred': [0.38914, 0.05199, 0.21482, 0.34405], 'miller': ['(1, 1, 1)', '(1, 0, 0)', '(2, 2, 1)', '(2, 1, 1)'], 'shift': [0.5, 0.25, 0.125, 0.125]}
Pt2In3 | (110) and (102) | P3̅m1 | https://www-nature-com.libproxy1.nus.edu.sg/articles/s41929-021-00730-x | Figure 1j shows an HAADF-STEM image of a single Pt–Co–In nanoparticle, where a crystal structure with interplanar distances of 2.28 and 2.29 Å was observed. These values were close to those of the (110) and (102) planes of intermetallic Pt2In3 (Fig. 1j,k)33. | mp-1069815 | {'area_pred': [0.06701, 0.93299], 'miller': ['(2, 1, 1)', '(1, 1, 0)'], 'shift': [0.11994, 0.5]}